## P-Numbers
P# | Gr# | ISO | Spec | Type/Grade | UNS | ksi | MPa | Product Form | Thickness
1 | 1 | 11.1 | A/SA-36 |  |  | 58 | 400 | Plate, Bar, Shape
1 | 1 | 1.1 | A/SA-53 | E, A | K02504 | 48 | 330 | Resistance Welded Pipe
1 | 1 | 1.1 | A/SA-53 | S, A | K02504 | 48 | 330 | Smls. Pipe
1 | 1 | 11.1 | A/SA-53 | E, B | K03005 | 60 | 415 | Resistance Welded Pipe
1 | 1 | 11.1 | A/SA-53 | F | K03005 | 48 | 330 | Furnace Welded Pipe
1 | 1 | 11.1 | A/SA-53 | S, B | K03005 | 60 | 415 | Smls. Pipe
1 | 2 | 11.1 | A/SA-105 |  | K03504 | 70 | 485 | Flange, Fitting
1 | 1 | 1.1 | A/SA-106 | A | K02501 | 48 | 330 | Smls. Pipe
1 | 1 | 11.1 | A/SA-106 | B | K03006 | 60 | 415 | Smls. Pipe
1 | 2 | 11.1 | A/SA-106 | C | K03501 | 70 | 485 | Smls. Pipe