## P-Numbers
P# | Gr# | ISO | Spec | Type/Grade | UNS | ksi | MPa | Product Form | Thickness
1 | 1 | 11.1 | A/SA-36 |  |  | 58 | 400 | Plate, Bar, Shape
1 | 1 | 1.1 | A/SA-53 | E, A | K02504 | 48 | 330 | Resistance Welded Pipe
1 | 1 | 1.1 | A/SA-53 | S, A | K02504 | 48 | 330 | Smls. Pipe
1 | 1 | 11.1 | A/SA-53 | E, B | K03005 | 60 | 415 | Resistance Welded Pipe
1 | 1 | 11.1 | A/SA-53 | F | K03005 | 48 | 330 | Furnace Welded Pipe
1 | 1 | 11.1 | A/SA-53 | S, B | K03005 | 60 | 415 | Smls. Pipe
1 | 2 | 11.1 | A/SA-105 |  | K03504 | 70 | 485 | Flange, Fitting
1 | 1 | 1.1 | A/SA-106 | A | K02501 | 48 | 330 | Smls. Pipe
1 | 1 | 11.1 | A/SA-106 | B | K03006 | 60 | 415 | Smls. Pipe
1 | 2 | 11.1 | A/SA-106 | C | K03501 | 70 | 485 | Smls. Pipe
1 | 1 | 1.1 | A/SA-134 | SA283 A | K01400 | 45 | 310 | Welded Pipe
1 | 1 | 1.1 | A/SA-134 | SA285 A | K01700 | 45 | 310 | Welded Pipe
1 | 1 | 1.1 | A/SA-134 | SA283 B | K01702 | 50 | 345 | Welded Pipe
1 | 1 | 1.1 | A/SA-134 | SA285 B | K02200 | 50 | 345 | Welded Pipe
1 | 1 | 1.1 | A/SA-134 | SA283 C | K02401 | 55 | 380 | Welded Pipe
1 | 1 | 11.1 | A/SA-134 | SA283 D | K02702 | 60 | 415 | Welded Pipe
1 | 1 | 11.1 | A/SA-134 | SA285 C | K02801 | 55 | 380 | Welded Pipe
1 | 1 | 1.1 | A/SA-135 | A | K02509 | 48 | 330 | E.R.W. Pipe
1 | 1 | 11.1 | A/SA-135 | B | K03018 | 60 | 415 | E.R.W. Pipe
1 | 1 | 1.1 | A139 | A | K02508 | 48 | 330 | Welded Pipe
1 | 1 | 11.1 | A139 | B | K03003 | 60 | 415 | Welded Pipe
1 | 1 | 11.1 | A139 | C | K03004 | 60 | 415 | Welded Pipe
1 | 1 | 11.1 | A139 | D | K03010 | 60 | 415 | Welded Pipe
1 | 1 | 11.1 | A139 | E | K03012 | 66 | 455 | Welded Pipe
8 | 1 | 8.1 | A167 | 302B | S30215 | 75 | 515 | Plate, Sheet, Strip
8 | 2 | 8.2 | A167 | 308 | S30800 | 75 | 515 | Plate, Sheet, Strip
8 | 2 | 8.2 | A167 | 309 | S30900 | 75 | 515 | Plate, Sheet, Strip
8 | 2 | 8.2 | A167 | 310 | S31000 | 75 | 515 | Plate, Sheet, Strip
1 | 1 | 1.1 | A/SA-178 | A | K01200 | 47 | 325 | E.R.W. Tube
1 | 2 | 11.1 | A/SA-178 | D | K02709 | 70 | 485 | E.R.W. Tube
1 | 1 | 11.1 | A/SA-178 | C | K03503 | 60 | 415 | E.R.W. Tube
1 | 1 | 1.1 | A/SA-179 |  | K01200 | 47 | 325 | Smls. Tube
1 | 1 | 11.1 | A/SA-181 | Cl. 60 | K03502 | 60 | 415 | Pipe Flange, Fitting
1 | 2 | 11.1 | A/SA-181 | Cl. 70 | K03502 | 70 | 485 | Pipe Flange, Fitting
4 | 1 | 5.1 | A/SA-182 | F12, Cl. 1 | K11562 | 60 | 415 | Forging
4 | 1 | 5.1 | A/SA-182 | F12, Cl. 2 | K11564 | 70 | 485 | Forging
4 | 1 | 5.1 | A/SA-182 | F11, Cl. 2 | K11572 | 70 | 485 | Forging
4 | 1 | 5.1 | A/SA-182 | F11, Cl. 3 | K11572 | 75 | 515 | Forging
4 | 1 | 5.1 | A/SA-182 | F11, Cl. 1 | K11597 | 60 | 415 | Forging
3 | 2 | 4.2 | A/SA-182 | F2 | K12122 | 70 | 485 | Forging
3 | 2 | 1.1 | A/SA-182 | F1 | K12822 | 70 | 485 | Forging
5A | 1 | 5.2 | A/SA-182 | F22, Cl. 1 | K21590 | 60 | 415 | Forging
5A | 1 | 5.2 | A/SA-182 | F22, Cl. 3 | K21590 | 75 | 515 | Forging
9A | 1 | 9.1 | A/SA-182 | FR | K22035 | 63 | 435 | Forging
5C | 1 | 6.2 | A/SA-182 | F3VCb | K31390 | 85 | 585 | Forging
5A | 1 | 5.2 | A/SA-182 | F21 | K31545 | 75 | 515 | Forging
5C | 1 | 6.2 | A/SA-182 | F3V | K31830 | 85 | 585 | Forging
5C | 1 | 6.2 | A/SA-182 | F22V | K31835 | 85 | 585 | Forging
5B | 1 | 5.3 | A/SA-182 | F5 | K41545 | 70 | 485 | Forging
5B | 1 | 5.3 | A/SA-182 | F5a | K42544 | 90 | 620 | Forging
15E | 1 | 6.4 | A/SA-182 | F91 | K90901 | 90 | 620 | Forging
5B | 1 | 5.4 | A/SA-182 | F9 | K90941 | 85 | 585 | Forging
15E | 1 | 6.4 | A/SA-182 | F92 | K92460 | 90 | 620 | Forging
45 |  | 8.2 | A/SA-182 |  | N08367 | 95 | 655 | Forging
45 |  | 8.2 | A/SA-182 | F904L | N08904 | 71 | 490 | Forging
8 | 3 | 8.3 | A/SA-182 | FXM-19 | S20910 | 100 | 690 | Forging
8 | 3 | 8.3 | A/SA-182 | FXM-11 | S21904 | 90 | 620 | Forging
8 | 1 | 8.1 | A/SA-182 | F304 | S30400 | 70 | 485 | Forging | > 5 (125)
8 | 1 | 8.1 | A/SA-182 | F304 | S30400 | 75 | 515 | Forging | ≤ 5 (125)
8 | 1 | 8.1 | A/SA-182 | F304L | S30403 | 65 | 450 | Forging | > 5 (125)
8 | 1 | 8.1 | A/SA-182 | F304L | S30403 | 70 | 485 | Forging | ≤ 5 (125)
8 | 1 | 8.1 | A/SA-182 | F304H | S30409 | 70 | 485 | Forging | > 5 (125)
8 | 1 | 8.1 | A/SA-182 | F304H | S30409 | 75 | 515 | Forging | ≤ 5 (125)
8 | 1 | 8.1 | A/SA-182 | F304N | S30451 | 80 | 550 | Forging
8 | 1 | 8.1 | A/SA-182 | F304LN | S30453 | 70 | 485 | Forging | > 5 (125)
8 | 1 | 8.1 | A/SA-182 | F304LN | S30453 | 75 | 515 | Forging | ≤ 5 (125)
8 | 1 | 8.1 | A/SA-182 | F46 | S30600 | 78 | 540 | Forging
8 | 2 | 8.2 | A/SA-182 | F45 | S30815 | 87 | 600 | Forging
8 | 2 | 8.2 | A/SA-182 | F310 | S31000 | 70 | 485 | Forging | > 5 (125)
8 | 2 | 8.2 | A/SA-182 | F310 | S31000 | 75 | 515 | Forging | ≤ 5 (125)
8 | 2 | 8.2 | A/SA-182 | F310H | S31009 | 70 | 485 | Forging | > 5 (125)
8 | 2 | 8.2 | A/SA-182 | F310H | S31009 | 75 | 515 | Forging | ≤ 5 (125)
8 | 2 | 8.2 | A/SA-182 | F310MoLN | S31050 | 78 | 540 | Forging
10H | 1 | 10.2 | A/SA-182 | F50 | S31200 | 100 | 690 | Forging
8 | 4 | 8.2 | A/SA-182 | F44 | S31254 | 94 | 650 | Forging
45 |  | 8.2 | A/SA-182 | F58 | S31266 | 109 | 750 | Forging
8 | 1 | 8.1 | A/SA-182 | F316 | S31600 | 70 | 485 | Forging | > 5 (125)
8 | 1 | 8.1 | A/SA-182 | F316 | S31600 | 75 | 515 | Forging | ≤ 5 (125)
8 | 1 | 8.1 | A/SA-182 | F316L | S31603 | 65 | 450 | Forging | > 5 (125)
8 | 1 | 8.1 | A/SA-182 | F316L | S31603 | 70 | 485 | Forging | ≤ 5 (125)
8 | 1 | 8.1 | A/SA-182 | F316H | S31609 | 70 | 485 | Forging | > 5 (125)
8 | 1 | 8.1 | A/SA-182 | F316H | S31609 | 75 | 515 | Forging | ≤ 5 (125)
8 | 1 | 8.1 | A/SA-182 | F316N | S31651 | 80 | 550 | Forging
8 | 1 | 8.1 | A/SA-182 | F316LN | S31653 | 70 | 485 | Forging | > 5 (125)
8 | 1 | 8.1 | A/SA-182 | F316LN | S31653 | 75 | 515 | Forging | ≤ 5 (125)
8 | 1 | 8.1 | A/SA-182 | F317 | S31700 | 70 | 485 | Forging | > 5 (125)
8 | 1 | 8.1 | A/SA-182 | F317 | S31700 | 75 | 515 | Forging | ≤ 5 (125)
8 | 1 | 8.1 | A/SA-182 | F317L | S31703 | 65 | 450 | Forging | > 5 (125)
8 | 1 | 8.1 | A/SA-182 | F317L | S31703 | 70 | 485 | Forging | ≤ 5 (125)
10H | 1 | 10.1 | A/SA-182 | F51 | S31803 | 90 | 620 | Forging
8 | 4 | 8.2 | A/SA-182 |  | S32053 | 93 | 640 | Forging
8 | 1 | 8.1 | A/SA-182 | F321 | S32100 | 70 | 485 | Forging | > 5 (125)
8 | 1 | 8.1 | A/SA-182 | F321 | S32100 | 75 | 515 | Forging | ≤ 5 (125)
8 | 1 | 8.1 | A/SA-182 | F321H | S32109 | 70 | 485 | Forging | > 5 (125)
8 | 1 | 8.1 | A/SA-182 | F321H | S32109 | 75 | 515 | Forging | ≤ 5 (125)
10H | 1 | 10.3 | A/SA-182 |  | S32202 | 94 | 650 | Forging
10H | 1 | 10.1 | A/SA-182 | F60 | S32205 | 95 | 655 | Forging
10H | 1 | 10.2 | A/SA-182 |  | S32506 | 90 | 620 | Forging
10H | 1 | 10.2 | A/SA-182 | F53 | S32750 | 116 | 800 | Forging
10H | 1 | 10.2 | A/SA-182 | F55 | S32760 | 109 | 750 | Forging
8 | 2 | 8.1 | A/SA-182 | F10 | S33100 | 80 | 550 | Forging
8 | 4 | 8.3 | A/SA-182 | F49 | S34565 | 115 | 795 | Forging
8 | 1 | 8.1 | A/SA-182 | F347 | S34700 | 70 | 485 | Forging | > 5 (125)
8 | 1 | 8.1 | A/SA-182 | F347 | S34700 | 75 | 515 | Forging | ≤ 5 (125)
8 | 1 | 8.1 | A/SA-182 | F347H | S34709 | 70 | 485 | Forging | > 5 (125)
8 | 1 | 8.1 | A/SA-182 | F347H | S34709 | 75 | 515 | Forging | ≤ 5 (125)
8 | 1 | 8.1 | A/SA-182 | F348 | S34800 | 70 | 485 | Forging | > 5 (125)
8 | 1 | 8.1 | A/SA-182 | F348 | S34800 | 75 | 515 | Forging | ≤ 5 (125)
8 | 1 | 8.1 | A/SA-182 | F348H | S34809 | 70 | 485 | Forging | > 5 (125)
8 | 1 | 8.1 | A/SA-182 | F348H | S34809 | 75 | 515 | Forging | ≤ 5 (125)
10H | 1 | 10.2 | A/SA-182 | F54 | S39274 | 116 | 800 | Forging
6 | 1 | 7.2 | A/SA-182 | F6a, Cl. 1 | S41000 | 70 | 485 | Forging
6 | 3 | 7.2 | A/SA-182 | F6a, Cl. 2 | S41000 | 85 | 585 | Forging
6 | 3 | 7.2 | A/SA-182 | F6a, Cl. 3 | S41000 | 110 | 760 | Forging
6 | 3 | 7.2 | A/SA-182 | F6a, Cl. 4 | S41000 | 130 | 895 | Forging
6 | 3 | 7.2 | A/SA-182 | F6b | S41026 | 110 | 760 | Forging
6 | 4 | 7.2 | A/SA-182 | F6NM | S41500 | 115 | 795 | Forging
6 | 2 | 7.2 | A/SA-182 | F429 | S42900 | 60 | 415 | Forging
7 | 2 | 7.1 | A/SA-182 | F430 | S43000 | 60 | 415 | Forging
10I | 1 | 7.1 | A/SA-182 | FXM-27Cb | S44627 | 60 | 415 | Forging
1 | 1 | 1.1 | A/SA-192 |  | K01201 | 47 | 325 | Smls. Tube
4 | 1 | 5.1 | A199 | T11 | K11597 | 60 | 415 | Smls. Tube
5A | 1 | 5.2 | A199 | T22 | K21590 | 60 | 415 | Smls. Tube
5B | 1 | 5.3 | A199 | T5 | K41545 | 60 | 415 | Smls. Tube
5B | 1 | 5.4 | A199 | T9 | K81590 | 60 | 415 | Smls. Tube
9B | 1 | 9.2 | A/SA-203 | F |  | 75 | 515 | Plate | > 2 (50)
9B | 1 | 9.2 | A/SA-203 | F |  | 80 | 550 | Plate | ≤ 2 (50)
9A | 1 | 9.1 | A/SA-203 | A | K21703 | 65 | 450 | Plate
9A | 1 | 9.1 | A/SA-203 | B | K22103 | 70 | 485 | Plate
9B | 1 | 9.2 | A/SA-203 | D | K31718 | 65 | 450 | Plate
9B | 1 | 9.2 | A/SA-203 | E | K32018 | 70 | 485 | Plate
3 | 1 | 1.1 | A/SA-204 | A | K11820 | 65 | 450 | Plate
3 | 2 | 1.1 | A/SA-204 | B | K12020 | 70 | 485 | Plate
3 | 2 | 1.2 | A/SA-204 | C | K12320 | 75 | 515 | Plate
3 | 1 | 1.1 | A/SA-209 | T1b | K11422 | 53 | 365 | Smls. Tube
3 | 1 | 1.1 | A/SA-209 | T1 | K11522 | 55 | 380 | Smls. Tube
3 | 1 | 1.1 | A/SA-209 | T1a | K12023 | 60 | 415 | Smls. Tube
1 | 1 | 11.1 | A/SA-210 | A-1 | K02707 | 60 | 415 | Smls. Tube
1 | 2 | 11.1 | A/SA-210 | C | K03501 | 70 | 485 | Smls. Tube
1 | 1 | 1.1 | A211 | A570-30 | K02502 | 49 | 340 | Welded Pipe
1 | 1 | 1.1 | A211 | A570-33 | K02502 | 52 | 360 | Welded Pipe
1 | 1 | 1.1 | A211 | A570-40 | K02502 | 55 | 380 | Welded Pipe
3 | 1 | 4.2 | A/SA-213 | T2 | K11547 | 60 | 415 | Smls. Tube
4 | 1 | 5.1 | A/SA-213 | T12 | K11562 | 60 | 415 | Smls. Tube
4 | 1 | 5.1 | A/SA-213 | T11 | K11597 | 60 | 415 | Smls. Tube
10B | 1 | 4.1 | A/SA-213 | T17 | K12047 | 60 | 415 | Smls. Tube
5A | 1 | 5.2 | A/SA-213 | T22 | K21590 | 60 | 415 | Smls. Tube
5A | 1 | 5.2 | A/SA-213 | T21 | K31545 | 60 | 415 | Smls. Tube
5B | 1 | 5.3 | A/SA-213 | T5c | K41245 | 60 | 415 | Smls. Tube
5B | 1 | 5.3 | A/SA-213 | T5 | K41545 | 60 | 415 | Smls. Tube
5B | 1 | 5.3 | A/SA-213 | T5b | K51545 | 60 | 415 | Smls. Tube
15E | 1 | 6.4 | A/SA-213 | T91 | K90901 | 85 | 585 | Smls. Tube
5B | 1 | 5.4 | A/SA-213 | T9 | K90941 | 60 | 415 | Smls. Tube
15E | 1 | 6.4 | A/SA-213 | T92 | K92460 | 90 | 620 | Smls. Tube
8 | 3 | 8.3 | A/SA-213 | TP201 | S20100 | 95 | 655 | Smls. Tube
8 | 3 | 8.3 | A/SA-213 | TP202 | S20200 | 90 | 620 | Smls. Tube
8 | 3 | 8.3 | A/SA-213 | XM-19 | S20910 | 100 | 690 | Smls. Tube
8 | 1 | 8.1 | A/SA-213 | TP304 | S30400 | 75 | 515 | Smls. Tube
8 | 1 | 8.1 | A/SA-213 | TP304L | S30403 | 70 | 485 | Smls. Tube
8 | 1 | 8.1 | A/SA-213 | TP304H | S30409 | 75 | 515 | Smls. Tube
8 | 1 | 8.1 | A/SA-213 |  | S30432 | 86 | 595 | Smls. Tube
8 | 1 | 8.1 | A/SA-213 | TP304N | S30451 | 80 | 550 | Smls. Tube
8 | 1 | 8.1 | A/SA-213 | TP304LN | S30453 | 75 | 515 | Smls. Tube
8 | 2 | 8.2 | A/SA-213 |  | S30815 | 87 | 600 | Smls. Tube
8 | 2 | 8.2 | A/SA-213 | TP309S | S30908 | 75 | 515 | Smls. Tube
8 | 2 | 8.2 | A/SA-213 | TP309H | S30909 | 75 | 515 | Smls. Tube
8 | 2 | 8.2 | A/SA-213 | TP309Cb | S30940 | 75 | 515 | Smls. Tube
8 | 2 | 8.2 | A/SA-213 | TP309HCb | S30941 | 75 | 515 | Smls. Tube
8 | 2 | 8.2 | A/SA-213 |  | S31002 | 73 | 505 | Smls. Tube
8 | 2 | 8.2 | A/SA-213 | TP310S | S31008 | 75 | 515 | Smls. Tube
8 | 2 | 8.2 | A/SA-213 | TP310H | S31009 | 75 | 515 | Smls. Tube
8 | 3 | 8.2 | A/SA-213 | TP310MoCbN | S31025 | 93 | 640 | Smls. Tube
8 | 2 | 8.2 | A/SA-213 | TP310Cb | S31040 | 75 | 515 | Smls. Tube
8 | 2 | 8.2 | A/SA-213 | TP310HCb | S31041 | 75 | 515 | Smls. Tube
8 | 3 | 8.2 | A/SA-213 | TP310HCbN | S31042 | 95 | 655 | Smls. Tube
8 | 3 | 8.2 | A/SA-213 |  | S31043 | 95 | 655 | Smls. Tube
8 | 2 | 8.2 | A/SA-213 | TP310MoLN | S31050 | 78 | 540 | Smls. Tube | > 0.25 (6)
8 | 2 | 8.2 | A/SA-213 | TP310MoLN | S31050 | 84 | 580 | Smls. Tube | ≤ 0.25 (6)
8 | 4 | 8.2 | A/SA-213 |  | S31254 | 95 | 655 | Smls. Tube | > 0.187 (5)
8 | 4 | 8.2 | A/SA-213 |  | S31254 | 98 | 675 | Smls. Tube | ≤ 0.187 (5)
8 | 1 | 8.1 | A/SA-213 | TP316 | S31600 | 75 | 515 | Smls. Tube
8 | 1 | 8.1 | A/SA-213 | TP316L | S31603 | 70 | 485 | Smls. Tube
8 | 1 | 8.1 | A/SA-213 | TP316H | S31609 | 75 | 515 | Smls. Tube
8 | 1 | 8.1 | A/SA-213 | TP316Ti | S31635 | 75 | 515 | Smls. Tube
8 | 1 | 8.1 | A/SA-213 | TP316N | S31651 | 80 | 550 | Smls. Tube
8 | 1 | 8.1 | A/SA-213 | TP316LN | S31653 | 75 | 515 | Smls. Tube
8 | 1 | 8.1 | A/SA-213 | TP317 | S31700 | 75 | 515 | Smls. Tube
8 | 1 | 8.1 | A/SA-213 | TP317L | S31703 | 75 | 515 | Smls. Tube
8 | 4 | 8.1 | A/SA-213 | TP317LM | S31725 | 75 | 515 | Smls. Tube
8 | 4 | 8.1 | A/SA-213 | TP317LMN | S31726 | 80 | 550 | Smls. Tube
8 | 1 | 8.1 | A/SA-213 | TP321 | S32100 | 75 | 515 | Smls. Tube
8 | 1 | 8.1 | A/SA-213 | TP321H | S32109 | 75 | 515 | Smls. Tube
8 | 1 | 8.1 | A/SA-213 |  | S32615 | 80 | 550 | Smls. Tube
8 | 4 | 8.3 | A/SA-213 |  | S34565 | 115 | 795 | Smls. Tube
8 | 1 | 8.1 | A/SA-213 | TP347 | S34700 | 75 | 515 | Smls. Tube
8 | 1 | 8.1 | A/SA-213 | TP347H | S34709 | 75 | 515 | Smls. Tube
8 | 1 | 8.1 | A/SA-213 | TP347HFG | S34710 | 80 | 550 | Smls. Tube
8 | 1 | 8.1 | A/SA-213 | TP347LN | S34751 | 75 | 515 | Smls. Tube
8 | 1 | 8.1 | A/SA-213 | TP348 | S34800 | 75 | 515 | Smls. Tube
8 | 1 | 8.1 | A/SA-213 | TP348H | S34809 | 75 | 515 | Smls. Tube
8 | 1 | 8.1 | A/SA-213 | XM-15 | S38100 | 75 | 515 | Smls. Tube
8 | 1 | 8.1 | A/SA-213 |  | S38815 | 78 | 540 | Smls. Tube
1 | 1 | 1.1 | A/SA-214 |  | K01807 | 47 | 325 | E.R.W. Tube
1 | 1 | 1.1 | A/SA-216 | WCA | J02502 | 60 | 415 | Casting
1 | 2 | 1.1 | A/SA-216 | WCC | J02503 | 70 | 485 | Casting
1 | 2 | 1.1 | A/SA-216 | WCB | J03002 | 70 | 485 | Casting
4 | 1 | 5.1 | A/SA-217 | WC6 | J12072 | 70 | 485 | Casting
4 | 1 | 9.1 | A/SA-217 | WC4 | J12082 | 70 | 485 | Casting
3 | 1 | 1.1 | A/SA-217 | WC1 | J12524 | 65 | 450 | Casting
5A | 1 | 5.2 | A/SA-217 | WC9 | J21890 | 70 | 485 | Casting
4 | 1 | 4.2 | A/SA-217 | WC5 | J22000 | 70 | 485 | Casting
5B | 1 | 5.3 | A/SA-217 | C5 | J42045 | 90 | 620 | Casting
5B | 1 | 5.4 | A/SA-217 | C12 | J82090 | 90 | 620 | Casting
15E | 1 | 6.4 | A/SA-217 | C12A | J84090 | 85 | 585 | Casting
6 | 3 | 7.2 | A/SA-217 | CA15 | J91150 | 90 | 620 | Casting
10A | 1 | 2.1 | A/SA-225 | D | K12004 | 75 | 515 | Plate | > 3 (75)
10A | 1 | 2.1 | A/SA-225 | D | K12004 | 80 | 550 | Plate | ≤ 3 (75)
10A | 1 | 4.1 | A/SA-225 | C | K12524 | 105 | 725 | Plate
15E | 1 | 6.4 | A234 | WP92 | K92460 | 90 | 620 | Piping Fitting
4 | 1 | 5.1 | A/SA-234 | WP11, Cl. 1 |  | 60 | 415 | Piping Fitting
4 | 1 | 5.1 | A/SA-234 | WP11, Cl. 2 |  | 70 | 485 | Piping Fitting
4 | 1 | 5.1 | A/SA-234 | WP11, Cl. 3 |  | 75 | 515 | Piping Fitting
1 | 1 | 11.1 | A/SA-234 | WPB | K03006 | 60 | 415 | Piping Fitting
1 | 2 | 11.1 | A/SA-234 | WPC | K03501 | 70 | 485 | Piping Fitting
4 | 1 | 5.1 | A/SA-234 | WP12, Cl. 1 | K12062 | 60 | 415 | Piping Fitting
4 | 1 | 5.1 | A/SA-234 | WP12, Cl. 2 | K12062 | 70 | 485 | Piping Fitting
3 | 1 | 11.2 | A/SA-234 | WP1 | K12821 | 55 | 380 | Piping Fitting
5A | 1 | 5.2 | A/SA-234 | WP22, Cl. 1 | K21590 | 60 | 415 | Piping Fitting
5A | 1 | 5.2 | A/SA-234 | WP22, Cl. 3 | K21590 | 75 | 515 | Piping Fitting
9A | 1 | 9.1 | A/SA-234 | WPR | K22035 | 63 | 435 | Piping Fitting
5B | 1 | 5.3 | A/SA-234 | WP5, Cl. 1 | K41545 | 60 | 415 | Piping Fitting
5B | 1 | 5.3 | A/SA-234 | WP5, Cl. 3 | K41545 | 75 | 515 | Piping Fitting
15E | 1 | 6.4 | A/SA-234 | WP91 | K90901 | 85 | 585 | Piping Fitting
5B | 1 | 5.4 | A/SA-234 | WP9, Cl. 1 | K90941 | 60 | 415 | Piping Fitting
5B | 1 | 5.4 | A/SA-234 | WP9, Cl. 3 | K90941 | 75 | 515 | Piping Fitting
45 |  | 8.2 | A/SA-240 |  | N08367 | 95 | 655 | Plate | ≥ 0.187 (5)
45 |  | 8.2 | A/SA-240 |  | N08367 | 100 | 690 | Sheet, Strip | < 0.187 (5)
45 |  | 8.2 | A/SA-240 | 904L | N08904 | 71 | 490 | Plate, Sheet, Strip
8 | 3 | 8.3 | A/SA-240 | 201-1 | S20100 | 75 | 515 | Plate, Sheet, Strip
8 | 3 | 8.3 | A/SA-240 | 201-2 | S20100 | 95 | 655 | Plate, Sheet, Strip
8 | 3 | 8.3 | A/SA-240 | 201LN | S20153 | 95 | 655 | Plate, Sheet, Strip
8 | 3 | 8.3 | A/SA-240 | 202 | S20200 | 90 | 620 | Plate, Sheet, Strip
8 | 3 | 8.3 | A/SA-240 |  | S20400 | 95 | 655 | Plate, Sheet, Strip
8 | 3 | 8.3 | A/SA-240 | XM-19 | S20910 | 100 | 690 | Plate | ≥ 0.187 (5)
8 | 3 | 8.3 | A/SA-240 | XM-19 | S20910 | 105 | 725 | Sheet, Strip | < 0.187 (5)
8 | 3 | 8.3 | A/SA-240 | XM-17 | S21600 | 90 | 620 | Plate | ≥ 0.187 (5)
8 | 3 | 8.3 | A/SA-240 | XM-17 | S21600 | 100 | 690 | Sheet, Strip | < 0.187 (5)
8 | 3 | 8.3 | A/SA-240 | XM-18 | S21603 | 90 | 620 | Plate | ≥ 0.187 (5)
8 | 3 | 8.3 | A/SA-240 | XM-18 | S21603 | 100 | 690 | Sheet, Strip | < 0.187 (5)
8 | 3 | 8.1 | A/SA-240 |  | S21800 | 95 | 655 | Plate, Sheet, Strip
8 | 3 | 8.3 | A/SA-240 | XM-29 | S24000 | 100 | 690 | Plate, Sheet, Strip
8 | 1 | 8.1 | A/SA-240 | 301 | S30100 | 75 | 515 | Plate, Sheet, Strip
8 | 1 | 8.1 | A/SA-240 | 302 | S30200 | 75 | 515 | Plate, Sheet, Strip
8 | 1 | 8.1 | A/SA-240 | 304 | S30400 | 75 | 515 | Plate, Sheet, Strip
8 | 1 | 8.1 | A/SA-240 | 304L | S30403 | 70 | 485 | Plate, Sheet, Strip
8 | 1 | 8.1 | A/SA-240 | 304H | S30409 | 75 | 515 | Plate, Sheet, Strip
8 | 1 | 8.1 | A/SA-240 | 304N | S30451 | 80 | 550 | Plate, Sheet, Strip
8 | 1 | 8.1 | A/SA-240 | XM-21 | S30452 | 85 | 585 | Plate | ≥ 0.187 (5)
8 | 1 | 8.1 | A/SA-240 | XM-21 | S30452 | 90 | 620 | Sheet, Strip | < 0.187 (5)
8 | 1 | 8.1 | A/SA-240 | 304LN | S30453 | 75 | 515 | Plate, Sheet, Strip
8 | 1 | 8.1 | A/SA-240 | 305 | S30500 | 70 | 485 | Plate, Sheet, Strip
8 | 1 | 8.1 | A/SA-240 |  | S30600 | 78 | 540 | Plate, Sheet, Strip
8 | 1 | 8.1 | A/SA-240 |  | S30601 | 78 | 540 | Plate, Sheet, Strip
8 | 2 | 8.2 | A/SA-240 |  | S30815 | 87 | 600 | Plate, Sheet, Strip
8 | 2 | 8.2 | A/SA-240 | 309S | S30908 | 75 | 515 | Plate, Sheet, Strip
8 | 2 | 8.2 | A/SA-240 | 309H | S30909 | 75 | 515 | Plate, Sheet, Strip
8 | 2 | 8.2 | A/SA-240 | 309Cb | S30940 | 75 | 515 | Plate, Sheet, Strip
8 | 2 | 8.2 | A/SA-240 | 309HCb | S30941 | 75 | 515 | Plate, Sheet, Strip
8 | 2 | 8.2 | A/SA-240 | 310S | S31008 | 75 | 515 | Plate, Sheet, Strip
8 | 2 | 8.2 | A/SA-240 | 310H | S31009 | 75 | 515 | Plate, Sheet, Strip
8 | 2 | 8.2 | A/SA-240 | 310Cb | S31040 | 75 | 515 | Plate, Sheet, Strip
8 | 2 | 8.2 | A/SA-240 | 310HCb | S31041 | 75 | 515 | Plate, Sheet, Strip
8 | 2 | 8.2 | A/SA-240 | 310MoLN | S31050 | 78 | 540 | Plate | > 0.25 (6)
8 | 2 | 8.2 | A/SA-240 | 310MoLN | S31050 | 84 | 580 | Sheet, Strip | ≤ 0.25 (6)
10H | 1 | 10.2 | A/SA-240 |  | S31200 | 100 | 690 | Plate, Sheet, Strip
8 | 4 | 8.2 | A/SA-240 |  | S31254 | 95 | 655 | Plate | ≥ 0.187 (5)
8 | 4 | 8.2 | A/SA-240 |  | S31254 | 100 | 690 | Sheet, Strip | < 0.187 (5)
10H | 1 | 10.2 | A/SA-240 |  | S31260 | 100 | 690 | Plate, Sheet, Strip
45 |  | 8.2 | A/SA-240 |  | S31266 | 109 | 750 | Plate, Sheet, Strip
45 |  | 8.2 | A/SA-240 |  | S31277 | 112 | 770 | Plate, Sheet, Strip
8 | 1 | 8.1 | A/SA-240 | 316 | S31600 | 75 | 515 | Plate, Sheet, Strip
8 | 1 | 8.1 | A/SA-240 | 316L | S31603 | 70 | 485 | Plate, Sheet, Strip
8 | 1 | 8.1 | A/SA-240 | 316H | S31609 | 75 | 515 | Plate, Sheet, Strip
8 | 1 | 8.1 | A/SA-240 | 316Ti | S31635 | 75 | 515 | Plate, Sheet, Strip
8 | 1 | 8.1 | A/SA-240 | 316Cb | S31640 | 75 | 515 | Plate, Sheet, Strip
8 | 1 | 8.1 | A/SA-240 | 316N | S31651 | 80 | 550 | Plate, Sheet, Strip
8 | 1 | 8.1 | A/SA-240 | 316LN | S31653 | 75 | 515 | Plate, Sheet, Strip
8 | 3 | 8.2 | A/SA-240 |  | S31655 | 92 | 635 | Plate, Sheet, Strip
8 | 1 | 8.1 | A/SA-240 | 317 | S31700 | 75 | 515 | Plate, Sheet, Strip
8 | 1 | 8.1 | A/SA-240 | 317L | S31703 | 75 | 515 | Plate, Sheet, Strip
8 | 4 | 8.1 | A/SA-240 |  | S31725 | 75 | 515 | Plate, Sheet, Strip
8 | 4 | 8.1 | A/SA-240 |  | S31726 | 80 | 550 | Plate, Sheet, Strip
8 | 1 | 8.1 | A/SA-240 |  | S31753 | 80 | 550 | Plate, Sheet, Strip
10H | 1 | 10.1 | A/SA-240 |  | S31803 | 90 | 620 | Plate, Sheet, Strip
10H | 1 | 10.3 | A/SA-240 |  | S32003 | 90 | 620 | Plate, Sheet, Strip
8 | 4 | 8.2 | A/SA-240 |  | S32053 | 93 | 640 | Plate, Sheet, Strip
8 | 1 | 8.1 | A/SA-240 | 321 | S32100 | 75 | 515 | Plate, Sheet, Strip
10H | 1 | 10.3 | A/SA-240 |  | S32101 | 94 | 650 | Plate | > 0.187 (5)
10H | 1 | 10.3 | A/SA-240 |  | S32101 | 101 | 700 | Sheet, Strip | ≤ 0.187 (5)
8 | 1 | 8.1 | A/SA-240 | 321H | S32109 | 75 | 515 | Plate, Sheet, Strip
10H | 1 | 10.3 | A/SA-240 |  | S32202 | 94 | 650 | Plate, Sheet, Strip
10H | 1 | 10.1 | A/SA-240 | 2205 | S32205 | 95 | 655 | Plate, Sheet, Strip
10H | 1 | 10.1 | A/SA-240 |  | S32304 | 87 | 600 | Plate, Sheet, Strip
10H | 1 | 10.2 | A/SA-240 |  | S32506 | 90 | 620 | Plate, Sheet, Strip
10H | 1 | 10.2 | A/SA-240 |  | S32550 | 110 | 760 | Plate, Sheet, Strip
8 | 1 | 8.1 | A/SA-240 |  | S32615 | 80 | 550 | Plate, Sheet, Strip
8 | 4 | 8.2 | A/SA-240 |  | S32654 | 109 | 750 | Plate, Sheet, Strip
10H | 1 | 10.2 | A/SA-240 |  | S32750 | 116 | 800 | Plate, Sheet, Strip
10H | 1 | 10.2 | A/SA-240 |  | S32760 | 108 | 745 | Plate, Sheet, Strip
10H | 1 | 10.2 | A/SA-240 | 329 | S32900 | 90 | 620 | Plate, Sheet, Strip
10H | 1 | 10.2 | A/SA-240 |  | S32906 | 109 | 750 | Plate | ≥ 0.40 (10)
10H | 1 | 10.2 | A/SA-240 |  | S32906 | 116 | 800 | Plate, Sheet, Strip | < 0.40 (10)
10H | 1 | 10.2 | A/SA-240 |  | S32950 | 100 | 690 | Plate, Sheet, Strip
8 | 4 | 8.3 | A/SA-240 |  | S34565 | 115 | 795 | Plate, Sheet, Strip
8 | 1 | 8.1 | A/SA-240 | 347 | S34700 | 75 | 515 | Plate, Sheet, Strip
8 | 1 | 8.1 | A/SA-240 | 347H | S34709 | 75 | 515 | Plate, Sheet, Strip
8 | 1 | 8.1 | A/SA-240 | 348 | S34800 | 75 | 515 | Plate, Sheet, Strip
8 | 1 | 8.1 | A/SA-240 | 348H | S34809 | 75 | 515 | Plate, Sheet, Strip
8 | 1 | 8.1 | A/SA-240 | XM-15 | S38100 | 75 | 515 | Plate, Sheet, Strip
8 | 1 | 8.1 | A/SA-240 |  | S38815 | 78 | 540 | Plate, Sheet, Strip
7 | 1 | 7.1 | A/SA-240 | 405 | S40500 | 60 | 415 | Plate, Sheet, Strip
7 | 1 | 7.1 | A/SA-240 | 409 | S40910 | 55 | 380 | Plate, Sheet, Strip
7 | 1 | 7.1 | A/SA-240 | 409 | S40920 | 55 | 380 | Plate, Sheet, Strip
7 | 1 | 7.1 | A/SA-240 | 409 | S40930 | 55 | 380 | Plate, Sheet, Strip
6 | 1 | 7.2 | A/SA-240 | 410 | S41000 | 65 | 450 | Plate, Sheet, Strip
7 | 1 | 7.2 | A/SA-240 |  | S41003 | 66 | 455 | Plate, Sheet, Strip
7 | 1 | 7.2 | A/SA-240 | 410S | S41008 | 60 | 415 | Plate, Sheet, Strip
6 | 4 | 7.2 | A/SA-240 |  | S41500 | 115 | 795 | Plate, Sheet, Strip
6 | 2 | 7.2 | A/SA-240 | 429 | S42900 | 65 | 450 | Plate, Sheet, Strip
7 | 2 | 7.1 | A/SA-240 | 430 | S43000 | 65 | 450 | Plate, Sheet, Strip
7 | 2 | 7.1 | A/SA-240 | 439 | S43035 | 60 | 415 | Plate, Sheet, Strip
7 | 2 | 7.1 | A/SA-240 |  | S43932 | 60 | 415 | Plate, Sheet, Strip
7 | 2 | 7.1 | A/SA-240 |  | S43940 | 62 | 425 | Plate, Sheet, Strip
7 | 2 | 7.1 | A/SA-240 |  | S44100 | 60 | 415 | Plate, Sheet, Strip
7 | 2 | 7.1 | A/SA-240 |  | S44400 | 60 | 415 | Plate, Sheet, Strip
10I | 1 | 7.1 | A/SA-240 | XM-33 | S44626 | 68 | 470 | Plate, Sheet, Strip
10I | 1 | 7.1 | A/SA-240 | XM-27 | S44627 | 65 | 450 | Plate, Sheet, Strip
10I | 1 | 7.1 | A/SA-240 |  | S44635 | 90 | 620 | Plate, Sheet, Strip
10K | 1 | 7.1 | A/SA-240 |  | S44660 | 85 | 585 | Plate, Sheet, Strip
10J | 1 | 7.1 | A/SA-240 |  | S44700 | 80 | 550 | Plate, Sheet, Strip
10K | 1 | 7.1 | A/SA-240 |  | S44800 | 80 | 550 | Plate, Sheet, Strip
10H | 1 | 10.3 | A/SA-240 |  | S82012 | 94 | 650 | Plate | > 0.187 (5)
10H | 1 | 10.3 | A/SA-240 |  | S82012 | 102 | 705 | Sheet, Strip | ≤ 0.187 (5)
10H | 1 | 10.3 | A/SA-240 |  | S82031 | 94 | 650 | Plate | > 0.187 (5)
10H | 1 | 10.3 | A/SA-240 |  | S82031 | 102 | 705 | Sheet, Strip | ≤ 0.187 (5)
10H | 1 | 10.1 | A/SA-240 |  | S82441 | 99 | 680 | Plate | ≥ 0.40 (10)
10H | 1 | 10.1 | A/SA-240 |  | S82441 | 107 | 740 | Plate, Sheet, Strip | < 0.40 (10)
45 |  | 8.2 | A/SA-249 |  | N08367 | 95 | 655 | Welded Tube | > 0.187 (5)
45 |  | 8.2 | A/SA-249 |  | N08367 | 100 | 690 | Welded Tube | ≤ 0.187 (5)
45 |  | 8.2 | A/SA-249 |  | N08904 | 71 | 490 | Welded Tube
8 | 3 | 8.3 | A/SA-249 | TP 201 | S20100 | 95 | 655 | Welded Tube
8 | 3 | 8.3 | A/SA-249 | TP 202 | S20200 | 90 | 620 | Welded Tube
8 | 3 | 8.3 | A/SA-249 | TP XM-19 | S20910 | 100 | 690 | Welded Tube
8 | 3 | 8.3 | A/SA-249 | TP XM-29 | S24000 | 100 | 690 | Welded Tube
8 | 1 | 8.1 | A/SA-249 | TP304 | S30400 | 75 | 515 | Welded Tube
8 | 1 | 8.1 | A/SA-249 | TP304L | S30403 | 70 | 485 | Welded Tube
8 | 1 | 8.1 | A/SA-249 | TP304H | S30409 | 75 | 515 | Welded Tube
8 | 1 | 8.1 | A/SA-249 | TP304N | S30451 | 80 | 550 | Welded Tube
8 | 1 | 8.1 | A/SA-249 | TP304LN | S30453 | 75 | 515 | Welded Tube
8 | 2 | 8.2 | A/SA-249 |  | S30815 | 87 | 600 | Welded Tube
8 | 2 | 8.2 | A/SA-249 | TP309S | S30908 | 75 | 515 | Welded Tube
8 | 2 | 8.2 | A/SA-249 | TP309H | S30909 | 75 | 515 | Welded Tube
8 | 2 | 8.2 | A/SA-249 | TP309Cb | S30940 | 75 | 515 | Welded Tube
8 | 2 | 8.2 | A/SA-249 | TP309HCb | S30941 | 75 | 515 | Welded Tube
8 | 2 | 8.2 | A/SA-249 | TP310S | S31008 | 75 | 515 | Welded Tube
8 | 2 | 8.2 | A/SA-249 | TP310H | S31009 | 75 | 515 | Welded Tube
8 | 2 | 8.2 | A/SA-249 | TP310Cb | S31040 | 75 | 515 | Welded Tube
8 | 2 | 8.2 | A/SA-249 | TP310HCb | S31041 | 75 | 515 | Welded Tube
8 | 2 | 8.2 | A/SA-249 | TP310MoLN | S31050 | 78 | 540 | Welded Tube | > 0.25 (6)
8 | 2 | 8.2 | A/SA-249 | TP310MoLN | S31050 | 84 | 580 | Welded Tube | ≤ 0.25 (6)
8 | 4 | 8.2 | A/SA-249 |  | S31254 | 95 | 655 | Welded Tube | > 0.187 (5)
8 | 4 | 8.2 | A/SA-249 |  | S31254 | 98 | 675 | Welded Tube | ≤ 0.187 (5)
8 | 1 | 8.1 | A/SA-249 | TP316 | S31600 | 75 | 515 | Welded Tube
8 | 1 | 8.1 | A/SA-249 | TP316L | S31603 | 70 | 485 | Welded Tube
8 | 1 | 8.1 | A/SA-249 | TP316H | S31609 | 75 | 515 | Welded Tube
8 | 1 | 8.1 | A/SA-249 | TP316N | S31651 | 80 | 550 | Welded Tube
8 | 1 | 8.1 | A/SA-249 | TP316LN | S31653 | 75 | 515 | Welded Tube
8 | 3 | 8.2 | A/SA-249 |  | S31655 | 92 | 635 | Welded Tube
8 | 1 | 8.1 | A/SA-249 | TP317 | S31700 | 75 | 515 | Welded Tube
8 | 1 | 8.1 | A/SA-249 | TP317L | S31703 | 75 | 515 | Welded Tube
8 | 4 | 8.1 | A/SA-249 |  | S31725 | 75 | 515 | Welded Tube
8 | 4 | 8.1 | A/SA-249 |  | S31726 | 80 | 550 | Welded Tube
8 | 4 | 8.2 | A/SA-249 |  | S32053 | 93 | 640 | Welded Tube
8 | 1 | 8.1 | A/SA-249 | TP321 | S32100 | 75 | 515 | Welded Tube
8 | 1 | 8.1 | A/SA-249 | TP321H | S32109 | 75 | 515 | Welded Tube
8 | 1 | 8.1 | A/SA-249 | TP347 | S34700 | 75 | 515 | Welded Tube
8 | 1 | 8.1 | A/SA-249 | TP347H | S34709 | 75 | 515 | Welded Tube
8 | 1 | 8.1 | A/SA-249 | TP348 | S34800 | 75 | 515 | Welded Tube
8 | 1 | 8.1 | A/SA-249 | TP348H | S34809 | 75 | 515 | Welded Tube
8 | 1 | 8.1 | A/SA-249 | TP XM-15 | S38100 | 75 | 515 | Welded Tube
8 | 1 | 8.1 | A/SA-249 |  | S38815 | 78 | 540 | Welded Tube
3 | 1 | 1.1 | A/SA-250 | T1b | K11422 | 53 | 365 | E.R.W. Tube
3 | 1 | 1.1 | A/SA-250 | T1 | K11522 | 55 | 380 | E.R.W. Tube
3 | 1 | 4.2 | A/SA-250 | T2 | K11547 | 60 | 415 | E.R.W. Tube
4 | 1 | 5.1 | A/SA-250 | T12 | K11562 | 60 | 415 | E.R.W. Tube
4 | 1 | 5.1 | A/SA-250 | T11 | K11597 | 60 | 415 | E.R.W. Tube
3 | 1 | 1.1 | A/SA-250 | T1a | K12023 | 60 | 415 | E.R.W. Tube
5A | 1 | 5.2 | A/SA-250 | T22 | K21590 | 60 | 415 | E.R.W. Tube
1 | 2 | 11.1 | A/SA-266 | 4 | K03017 | 70 | 485 | Forging
1 | 1 | 11.1 | A/SA-266 | 1 | K03506 | 60 | 415 | Forging
1 | 2 | 11.1 | A/SA-266 | 2 | K03506 | 70 | 485 | Forging
1 | 2 | 11.2 | A/SA-266 | 3 | K05001 | 75 | 515 | Forging
7 | 1 | 7.1 | A/SA-268 | TP405 | S40500 | 60 | 415 | Smls. & Welded Tube
7 | 1 | 7.1 | A/SA-268 |  | S40800 | 55 | 380 | Smls. & Welded Tube
7 | 1 | 7.1 | A/SA-268 | TP409 | S40900 | 55 | 380 | Smls. & Welded Tube
6 | 1 | 7.2 | A/SA-268 | TP410 | S41000 | 60 | 415 | Smls. & Welded Tube
6 | 4 | 7.2 | A/SA-268 |  | S41500 | 115 | 795 | Smls. & Welded Tube
6 | 2 | 7.2 | A/SA-268 | TP429 | S42900 | 60 | 415 | Smls. & Welded Tube
7 | 2 | 7.1 | A/SA-268 | TP430 | S43000 | 60 | 415 | Smls. & Welded Tube
7 | 2 | 7.1 | A/SA-268 | TP439 | S43035 | 60 | 415 | Smls. & Welded Tube
7 | 2 | 7.1 | A/SA-268 | TP430Ti | S43036 | 60 | 415 | Smls. & Welded Tube
7 | 2 | 7.1 | A/SA-268 | 18Cr-2Mo | S44400 | 60 | 415 | Smls. & Welded Tube
10I | 1 | 7.1 | A/SA-268 | TP446-1 | S44600 | 70 | 485 | Smls. & Welded Tube
10I | 1 | 7.1 | A/SA-268 | TP446-2 | S44600 | 65 | 450 | Smls. & Welded Tube
10I | 1 | 7.1 | A/SA-268 | TPXM-33 | S44626 | 68 | 470 | Smls. & Welded Tube
10I | 1 | 7.1 | A/SA-268 | TPXM-27 | S44627 | 65 | 450 | Smls. & Welded Tube
10I | 1 | 7.1 | A/SA-268 | 25-4-4 | S44635 | 90 | 620 | Smls. & Welded Tube
10K | 1 | 7.1 | A/SA-268 | 26-3-3 | S44660 | 85 | 585 | Smls. & Welded Tube
10J | 1 | 7.1 | A/SA-268 | 29-4 | S44700 | 80 | 550 | Smls. & Welded Tube
10J | 1 | 7.1 | A/SA-268 |  | S44735 | 75 | 515 | Smls. & Welded Tube
10K | 1 | 7.1 | A/SA-268 | 29-4-2 | S44800 | 80 | 550 | Smls. & Welded Tube
8 | 1 | 8.1 | A/SA-276 | 304 | S30400 | 75 | 515 | Bar
8 | 1 | 8.1 | A/SA-276 | 304L | S30403 | 70 | 485 | Bar
8 | 1 | 8.1 | A/SA-276 | 316 | S31600 | 75 | 515 | Bar
8 | 1 | 8.1 | A/SA-276 | 316L | S31603 | 70 | 485 | Bar
6 | 1 | 7.2 | A/SA-276 | 410 | S41000 | 70 | 485 | Bar
1 | 1 | 1.1 | A/SA-283 | A | K01400 | 45 | 310 | Plate
1 | 1 | 1.1 | A/SA-283 | B | K01702 | 50 | 345 | Plate
1 | 1 | 1.1 | A/SA-283 | C | K02401 | 55 | 380 | Plate
1 | 1 | 1.1 | A/SA-283 | D | K02702 | 60 | 415 | Plate
1 | 1 | 1.1 | A/SA-285 | A | K01700 | 45 | 310 | Plate
1 | 1 | 1.1 | A/SA-285 | B | K02200 | 50 | 345 | Plate
1 | 1 | 11.1 | A/SA-285 | C | K02801 | 55 | 380 | Plate
1 | 2 | 11.1 | A/SA-299 | A | K02803 | 75 | 515 | Plate
1 | 3 | 11.1 | A/SA-299 | B | K02803 | 80 | 550 | Plate
3 | 2 | 1.1 | A/SA-302 | A | K12021 | 75 | 515 | Plate
3 | 3 | 1.2 | A/SA-302 | B | K12022 | 80 | 550 | Plate
45 |  | 8.2 | A/SA-312 |  | N08367 | 95 | 655 | Smls. & Welded Pipe | > 0.187 (5)
45 |  | 8.2 | A/SA-312 |  | N08367 | 100 | 690 | Smls. & Welded Pipe | ≤ 0.187 (5)
45 |  | 8.2 | A/SA-312 |  | N08904 | 71 | 490 | Smls. & Welded Pipe
8 | 3 | 8.3 | A/SA-312 | TP201LN | S20153 | 95 | 655 | Smls. & Welded Pipe
8 | 3 | 8.3 | A/SA-312 | TPXM-19 | S20910 | 100 | 690 | Smls. & Welded Pipe
8 | 3 | 8.3 | A/SA-312 | TPXM-11 | S21904 | 90 | 620 | Smls. & Welded Pipe
8 | 3 | 8.3 | A/SA-312 | TPXM-29 | S24000 | 100 | 690 | Smls. & Welded Pipe
8 | 1 | 8.1 | A/SA-312 | TP304 | S30400 | 75 | 515 | Smls. & Welded Pipe
8 | 1 | 8.1 | A/SA-312 | TP304L | S30403 | 70 | 485 | Smls. & Welded Pipe
8 | 1 | 8.1 | A/SA-312 | TP304H | S30409 | 75 | 515 | Smls. & Welded Pipe
8 | 1 | 8.1 | A/SA-312 | TP304N | S30451 | 80 | 550 | Smls. & Welded Pipe
8 | 1 | 8.1 | A/SA-312 | TP304LN | S30453 | 75 | 515 | Smls. & Welded Pipe
8 | 1 | 8.1 | A/SA-312 |  | S30600 | 78 | 540 | Smls. & Welded Pipe
8 | 2 | 8.2 | A/SA-312 |  | S30815 | 87 | 600 | Smls. & Welded Pipe
8 | 2 | 8.2 | A/SA-312 | TP309S | S30908 | 75 | 515 | Smls. & Welded Pipe
8 | 2 | 8.2 | A/SA-312 | TP309H | S30909 | 75 | 515 | Smls. & Welded Pipe
8 | 2 | 8.2 | A/SA-312 | TP309Cb | S30940 | 75 | 515 | Smls. & Welded Pipe
8 | 2 | 8.2 | A/SA-312 | TP309HCb | S30941 | 75 | 515 | Smls. & Welded Pipe
8 | 2 | 8.2 | A/SA-312 |  | S31002 | 73 | 505 | Smls. Pipe
8 | 2 | 8.2 | A/SA-312 | TP310S | S31008 | 75 | 515 | Smls. & Welded Pipe
8 | 2 | 8.2 | A/SA-312 | TP310H | S31009 | 75 | 515 | Smls. & Welded Pipe
8 | 2 | 8.2 | A/SA-312 | TP310Cb | S31040 | 75 | 515 | Smls. & Welded Pipe
8 | 2 | 8.2 | A/SA-312 | TP310HCb | S31041 | 75 | 515 | Smls. & Welded Pipe
8 | 2 | 8.2 | A/SA-312 | TP310MoLN | S31050 | 78 | 540 | Smls. & Welded Pipe | > 0.25 (6)
8 | 2 | 8.2 | A/SA-312 | TP310MoLN | S31050 | 84 | 580 | Smls. & Welded Pipe | ≤ 0.25 (6)
8 | 4 | 8.2 | A/SA-312 |  | S31254 | 95 | 655 | Smls. & Welded Pipe | > 0.187 (5)
8 | 4 | 8.2 | A/SA-312 |  | S31254 | 98 | 675 | Smls. & Welded Pipe | ≤ 0.187 (5)
8 | 1 | 8.1 | A/SA-312 | TP316 | S31600 | 75 | 515 | Smls. & Welded Pipe
8 | 1 | 8.1 | A/SA-312 | TP316L | S31603 | 70 | 485 | Smls. & Welded Pipe
8 | 1 | 8.1 | A/SA-312 | TP316H | S31609 | 75 | 515 | Smls. & Welded Pipe
8 | 1 | 8.1 | A/SA-312 | TP316Ti | S31635 | 75 | 515 | Smls. & Welded Pipe
8 | 1 | 8.1 | A/SA-312 | TP316N | S31651 | 80 | 550 | Smls. & Welded Pipe
8 | 1 | 8.1 | A/SA-312 | TP316LN | S31653 | 75 | 515 | Smls. & Welded Pipe
8 | 1 | 8.1 | A/SA-312 | TP317 | S31700 | 75 | 515 | Smls. & Welded Pipe
8 | 1 | 8.1 | A/SA-312 | TP317L | S31703 | 75 | 515 | Smls. & Welded Pipe
8 | 4 | 8.1 | A/SA-312 |  | S31725 | 75 | 515 | Smls. & Welded Pipe
8 | 4 | 8.1 | A/SA-312 |  | S31726 | 80 | 550 | Smls. & Welded Pipe
8 | 4 | 8.2 | A/SA-312 |  | S32053 | 93 | 640 | Smls. & Welded Pipe
8 | 1 | 8.1 | A/SA-312 | TP321 | S32100 | 70 | 485 | Smls. Pipe> 0.375 (10) NPS
8 | 1 | 8.1 | A/SA-312 | TP321 | S32100 | 75 | 515 | Welded Pipe
8 | 1 | 8.1 | A/SA-312 | TP321 | S32100 | 75 | 515 | Smls. Pipe≤ 0.375 (10) NPS
8 | 1 | 8.1 | A/SA-312 | TP321H | S32109 | 70 | 485 | Smls. Pipe> 0.375 (10) NPS
8 | 1 | 8.1 | A/SA-312 | TP321H | S32109 | 75 | 515 | Welded Pipe
8 | 1 | 8.1 | A/SA-312 | TP321H | S32109 | 75 | 515 | Smls. Pipe≤ 0.375 (10) NPS
8 | 1 | 8.1 | A/SA-312 |  | S32615 | 80 | 550 | Smls. & Welded Pipe
8 | 4 | 8.3 | A/SA-312 |  | S34565 | 115 | 795 | Smls. & Welded Pipe
8 | 1 | 8.1 | A/SA-312 | TP347 | S34700 | 75 | 515 | Smls. & Welded Pipe
8 | 1 | 8.1 | A/SA-312 | TP347H | S34709 | 75 | 515 | Smls. & Welded Pipe
8 | 1 | 8.1 | A/SA-312 | TP347LN | S34751 | 75 | 515 | Smls. & Welded Pipe
8 | 1 | 8.1 | A/SA-312 | TP348 | S34800 | 75 | 515 | Smls. & Welded Pipe
8 | 1 | 8.1 | A/SA-312 | TP348H | S34809 | 75 | 515 | Smls. & Welded Pipe
8 | 1 | 8.1 | A/SA-312 | TPXM-15 | S38100 | 75 | 515 | Smls. & Welded Pipe
1 | 3 | 11.1 | A/SA-333 | 10 |  | 80 | 550 | Smls. & Welded Pipe
1 | 1 | 11.1 | A/SA-333 | 6 | K03006 | 60 | 415 | Smls. & Welded Pipe
1 | 1 | 11.1 | A/SA-333 | 1 | K03008 | 55 | 380 | Smls. & Welded Pipe
4 | 2 | 4.1 | A/SA-333 | 4 | K11267 | 60 | 415 | Smls. & Welded Pipe
9A | 1 | 9.1 | A/SA-333 | 7 | K21903 | 65 | 450 | Smls. & Welded Pipe
9A | 1 | 9.1 | A/SA-333 | 9 | K22035 | 63 | 435 | Smls. & Welded Pipe
9B | 1 | 9.2 | A/SA-333 | 3 | K31918 | 65 | 450 | Smls. & Welded Pipe
11A | 1 | 9.3 | A/SA-333 | 8 | K81340 | 100 | 690 | Smls. & Welded Pipe
1 | 1 | 11.1 | A/SA-334 | 6 | K03006 | 60 | 415 | Welded Tube
1 | 1 | 11.1 | A/SA-334 | 1 | K03008 | 55 | 380 | Welded Tube
9A | 1 | 9.1 | A/SA-334 | 7 | K21903 | 65 | 450 | Welded Tube
9A | 1 | 9.1 | A/SA-334 | 9 | K22035 | 63 | 435 | Welded Tube
9B | 1 | 9.2 | A/SA-334 | 3 | K31918 | 65 | 450 | Welded Tube
11A | 1 | 9.3 | A/SA-334 | 8 | K81340 | 100 | 690 | Welded Tube
3 | 1 | 1.1 | A/SA-335 | P1 | K11522 | 55 | 380 | Smls. Pipe
3 | 1 | 4.2 | A/SA-335 | P2 | K11547 | 55 | 380 | Smls. Pipe
4 | 1 | 5.1 | A/SA-335 | P12 | K11562 | 60 | 415 | Smls. Pipe
4 | 1 | 5.1 | A/SA-335 | P11 | K11597 | 60 | 415 | Smls. Pipe
5A | 1 | 5.2 | A/SA-335 | P22 | K21590 | 60 | 415 | Smls. Pipe
5A | 1 | 5.2 | A/SA-335 | P21 | K31545 | 60 | 415 | Smls. Pipe
5B | 1 | 5.3 | A/SA-335 | P5c | K41245 | 60 | 415 | Smls. Pipe
5B | 1 | 5.3 | A/SA-335 | P5 | K41545 | 60 | 415 | Smls. Pipe
5B | 1 | 5.3 | A/SA-335 | P5b | K51545 | 60 | 415 | Smls. Pipe
15E | 1 | 6.4 | A/SA-335 | P91 | K90901 | 85 | 585 | Smls. Pipe
5B | 1 | 5.4 | A/SA-335 | P9 | K90941 | 60 | 415 | Smls. Pipe
15E | 1 | 6.4 | A/SA-335 | P92 | K92460 | 90 | 620 | Smls. Pipe
4 | 1 | 5.1 | A/SA-336 | F12 | K11564 | 70 | 485 | Forging
4 | 1 | 5.1 | A/SA-336 | F11, Cl. 2 | K11572 | 70 | 485 | Forging
4 | 1 | 5.1 | A/SA-336 | F11, Cl. 3 | K11572 | 75 | 515 | Forging
4 | 1 | 5.1 | A/SA-336 | F11, Cl. 1 | K11597 | 60 | 415 | Forging
3 | 2 | 1.1 | A/SA-336 | F1 | K12520 | 70 | 485 | Forging
5A | 1 | 5.2 | A/SA-336 | F22, Cl. 1 | K21590 | 60 | 415 | Forging
5A | 1 | 5.2 | A/SA-336 | F22, Cl. 3 | K21590 | 75 | 515 | Forging
5C | 1 | 6.2 | A/SA-336 | F3VCb | K31390 | 85 | 585 | Forging
5A | 1 | 5.2 | A/SA-336 | F21, Cl. 1 | K31545 | 60 | 415 | Forging
5A | 1 | 5.2 | A/SA-336 | F21, Cl. 3 | K31545 | 75 | 515 | Forging
5C | 1 | 6.2 | A/SA-336 | F3V | K31830 | 85 | 585 | Forging
5C | 1 | 6.2 | A/SA-336 | F22V | K31835 | 85 | 585 | Forging
5B | 1 | 5.3 | A/SA-336 | F5 | K41545 | 60 | 415 | Forging
5B | 1 | 5.3 | A/SA-336 | F5A | K42544 | 80 | 550 | Forging
15E | 1 | 6.4 | A/SA-336 | F91 | K90901 | 90 | 620 | Forging
5B | 1 | 5.4 | A/SA-336 | F9 | K90941 | 85 | 585 | Forging
15E | 1 | 6.4 | A/SA-336 | F92 | K92460 | 90 | 620 | Forging
6 | 3 | 7.2 | A/SA-336 | F6 | S41000 | 85 | 585 | Forging
1 | 1 | 11.1 | A/SA-350 | LF1 | K03009 | 60 | 415 | Forging
1 | 2 | 11.1 | A/SA-350 | LF2 | K03011 | 70 | 485 | Forging
1 | 3 | 4.1 | A/SA-350 | LF6, Cl. 2 | K12202 | 75 | 515 | Forging
9A | 1 | 9.1 | A/SA-350 | LF5 Cl. 1 | K13050 | 60 | 415 | Forging
9A | 1 | 9.1 | A/SA-350 | LF5 Cl. 2 | K13050 | 70 | 485 | Forging
9A | 1 | 9.1 | A/SA-350 | LF9 | K22036 | 63 | 435 | Forging
9B | 1 | 9.2 | A/SA-350 | LF3 | K32025 | 70 | 485 | Forging
8 | 1 | 8.1 | A/SA-351 | CF3 | J92500 | 70 | 485 | Casting
8 | 1 | 8.1 | A/SA-351 | CF3A | J92500 | 77 | 530 | Casting
8 | 1 | 8.1 | A/SA-351 | CF10 | J92590 | 70 | 485 | Casting
8 | 1 | 8.1 | A/SA-351 | CF8 | J92600 | 70 | 485 | Casting
8 | 1 | 8.1 | A/SA-351 | CF8A | J92600 | 77 | 530 | Casting
8 | 1 | 8.1 | A/SA-351 | CF8C | J92710 | 70 | 485 | Casting
8 | 1 | 8.1 | A/SA-351 | CF3M | J92800 | 70 | 485 | Casting
8 | 2 | 8.2 | A/SA-351 | CE20N | J92802 | 80 | 550 | Casting
8 | 1 | 8.1 | A/SA-351 | CF8M | J92900 | 70 | 485 | Casting
8 | 1 | 8.1 | A/SA-351 | CF10M | J92901 | 70 | 485 | Casting
8 | 1 | 8.1 | A/SA-351 | CF10MC | J92971 | 70 | 485 | Casting
8 | 1 | 8.1 | A/SA-351 | CG3M | J92999 | 75 | 515 | Casting
8 | 1 | 8.1 | A/SA-351 | CG8M | J93000 | 75 | 515 | Casting
8 | 4 | 8.2 | A/SA-351 | CK3MCuN | J93254 | 80 | 550 | Casting
10H | 1 | 10.2 | A/SA-351 | CD3MWCuN | J93380 | 100 | 690 | Casting
8 | 2 | 8.2 | A/SA-351 | CH8 | J93400 | 65 | 450 | Casting
8 | 2 | 8.2 | A/SA-351 | CH10 | J93401 | 70 | 485 | Casting
8 | 2 | 8.2 | A/SA-351 | CH20 | J93402 | 70 | 485 | Casting
8 | 3 | 8.3 | A/SA-351 | CG6MMN | J93790 | 85 | 585 | Casting
8 | 2 | 8.2 | A/SA-351 | CK20 | J94202 | 65 | 450 | Casting
8 | 2 | 8.2 | A/SA-351 | HK30 | J94203 | 65 | 450 | Casting
8 | 2 | 8.2 | A/SA-351 | HK40 | J94204 | 62 | 425 | Casting
45 |  | 8.2 | A/SA-351 | CN3MN | J94651 | 80 | 550 | Casting
45 |  | 8.2 | A/SA-351 | CN7M | N08007 | 62 | 425 | Casting
45 |  | 45 | A/SA-351 | CT15C | N08151 | 63 | 435 | Casting
45 |  | 45 | A/SA-351 | HT30 | N08603 | 65 | 450 | Casting
1 | 1 | 11.1 | A/SA-352 | LCA | J02504 | 60 | 415 | Casting
1 | 2 | 11.1 | A/SA-352 | LCC | J02505 | 70 | 485 | Casting
1 | 1 | 1.1 | A/SA-352 | LCB | J03003 | 65 | 450 | Casting
3 | 1 | 1.1 | A/SA-352 | LC1 | J12522 | 65 | 450 | Casting
9A | 1 | 9.1 | A/SA-352 | LC2 | J22500 | 70 | 485 | Casting
9B | 1 | 9.3 | A/SA-352 | LC3 | J31550 | 70 | 485 | Casting
9C | 1 | 9.3 | A/SA-352 | LC4 | J41500 | 70 | 485 | Casting
11A | 5 | 9.2 | A/SA-352 | LC2-1 | J42215 | 105 | 725 | Casting
6 | 4 | 7.2 | A/SA-352 | CA6NM | J91540 | 110 | 760 | Casting
11A | 1 | 9.3 | A/SA-353 |  | K81340 | 100 | 690 | Plate
1 | 2 | 11.1 | A356 | 1 | J03502 | 70 | 485 | Casting
4 | 1 | 6.2 | A356 | 8 | J11697 | 80 | 550 | Casting
4 | 1 | 5.1 | A356 | 6 | J12073 | 70 | 485 | Casting
3 | 1 | 1.1 | A356 | 2 | J12523 | 65 | 450 | Casting
4 | 1 | 6.2 | A356 | 9 | J21610 | 85 | 585 | Casting
5A | 1 | 5.2 | A356 | 10 | J22090 | 85 | 585 | Casting
15E | 1 | 6.4 | A356 | 12A | J84090 | 85 | 585 | Casting
45 |  | 8.2 | A/SA-358 |  | N08367 | 95 | 655 | Fusion Welded Pipe | ≥ 0.187 (5)
45 |  | 8.2 | A/SA-358 |  | N08367 | 100 | 690 | Fusion Welded Pipe | < 0.187 (5)
8 | 3 | 8.3 | A/SA-358 | 201LN | S20153 | 95 | 655 | Fusion Welded Pipe
8 | 3 | 8.3 | A/SA-358 | XM-19 | S20910 | 100 | 690 | Fusion Welded Pipe
8 | 3 | 8.3 | A/SA-358 | XM-29 | S24000 | 100 | 690 | Fusion Welded Pipe
8 | 1 | 8.1 | A/SA-358 | 304 | S30400 | 75 | 515 | Fusion Welded Pipe
8 | 1 | 8.1 | A/SA-358 | 304L | S30403 | 70 | 485 | Fusion Welded Pipe
8 | 1 | 8.1 | A/SA-358 | 304H | S30409 | 75 | 515 | Fusion Welded Pipe
8 | 1 | 8.1 | A/SA-358 | 304N | S30451 | 80 | 550 | Fusion Welded Pipe
8 | 1 | 8.1 | A/SA-358 | 304LN | S30453 | 75 | 515 | Fusion Welded Pipe
8 | 2 | 8.2 | A/SA-358 |  | S30815 | 87 | 600 | Fusion Welded Pipe
8 | 2 | 8.2 | A/SA-358 | 309S | S30908 | 75 | 515 | Fusion Welded Pipe
8 | 2 | 8.2 | A/SA-358 | 309Cb | S30940 | 75 | 515 | Fusion Welded Pipe
8 | 2 | 8.2 | A/SA-358 | 310S | S31008 | 75 | 515 | Fusion Welded Pipe
8 | 2 | 8.2 | A/SA-358 | 310Cb | S31040 | 75 | 515 | Fusion Welded Pipe
8 | 4 | 8.2 | A/SA-358 |  | S31254 | 95 | 655 | Fusion Welded Pipe | ≥ 0.187 (5)
8 | 4 | 8.2 | A/SA-358 |  | S31254 | 100 | 690 | Fusion Welded Pipe | < 0.187 (5)
45 |  | 8.2 | A/SA-358 |  | S31266 | 109 | 750 | Fusion Welded Pipe
8 | 1 | 8.1 | A/SA-358 | 316 | S31600 | 75 | 515 | Fusion Welded Pipe
8 | 1 | 8.1 | A/SA-358 | 316L | S31603 | 70 | 485 | Fusion Welded Pipe
8 | 1 | 8.1 | A/SA-358 | 316H | S31609 | 75 | 515 | Fusion Welded Pipe
8 | 1 | 8.1 | A/SA-358 | 316N | S31651 | 80 | 550 | Fusion Welded Pipe
8 | 1 | 8.1 | A/SA-358 | 316LN | S31653 | 75 | 515 | Fusion Welded Pipe
8 | 3 | 8.2 | A/SA-358 |  | S31655 | 92 | 635 | Fusion Welded Pipe
8 | 4 | 8.1 | A/SA-358 |  | S31725 | 75 | 515 | Fusion Welded Pipe
8 | 4 | 8.1 | A/SA-358 |  | S31726 | 80 | 550 | Fusion Welded Pipe
8 | 4 | 8.2 | A/SA-358 |  | S32053 | 93 | 640 | Fusion Welded Pipe
8 | 1 | 8.1 | A/SA-358 | 321 | S32100 | 75 | 515 | Fusion Welded Pipe
8 | 1 | 8.1 | A/SA-358 | 347 | S34700 | 75 | 515 | Fusion Welded Pipe
8 | 1 | 8.1 | A/SA-358 | 348 | S34800 | 75 | 515 | Fusion Welded Pipe
1 | 1 | 1.1 | A/SA-369 | FPA | K02501 | 48 | 330 | Forged Pipe
1 | 1 | 1.1 | A/SA-369 | FPB | K03006 | 60 | 415 | Forged Pipe
3 | 1 | 1.1 | A/SA-369 | FP1 | K11522 | 55 | 380 | Forged Pipe
3 | 1 | 4.2 | A/SA-369 | FP2 | K11547 | 55 | 380 | Forged Pipe
4 | 1 | 5.1 | A/SA-369 | FP12 | K11562 | 60 | 415 | Forged Pipe
4 | 1 | 5.1 | A/SA-369 | FP11 | K11597 | 60 | 415 | Forged Pipe
5A | 1 | 5.2 | A/SA-369 | FP22 | K21590 | 60 | 415 | Forged Pipe
5A | 1 | 5.2 | A/SA-369 | FP21 | K31545 | 60 | 415 | Forged Pipe
5B | 1 | 5.3 | A/SA-369 | FP5 | K41545 | 60 | 415 | Forged Pipe
15E | 1 | 6.4 | A/SA-369 | FP91 | K90901 | 85 | 585 | Forged Pipe
5B | 1 | 5.4 | A/SA-369 | FP9 | K90941 | 60 | 415 | Forged Pipe
15E | 1 | 6.4 | A/SA-369 | FP92 | K92460 | 90 | 620 | Forged Pipe
1 | 1 | 11.1 | A/SA-372 | A | K03002 | 60 | 415 | Forging
1 | 2 | 11.1 | A/SA-372 | B | K04001 | 75 | 515 | Forging
8 | 1 | 8.1 | A/SA-376 | 16-8-2H | S16800 | 75 | 515 | Smls. Pipe
8 | 1 | 8.1 | A/SA-376 | TP304 | S30400 | 70 | 485 | Smls. Pipe | ≥ 0.812 (21)
8 | 1 | 8.1 | A/SA-376 | TP304 | S30400 | 75 | 515 | Smls. Pipe | < 0.812 (21)
8 | 1 | 8.1 | A/SA-376 | TP304H | S30409 | 75 | 515 | Smls. Pipe
8 | 1 | 8.1 | A/SA-376 | TP304N | S30451 | 80 | 550 | Smls. Pipe
8 | 1 | 8.1 | A/SA-376 | TP304LN | S30453 | 75 | 515 | Smls. Pipe
8 | 1 | 8.1 | A/SA-376 | TP316 | S31600 | 75 | 515 | Smls. Pipe
8 | 1 | 8.1 | A/SA-376 | TP316H | S31609 | 75 | 515 | Smls. Pipe
8 | 1 | 8.1 | A/SA-376 | TP316N | S31651 | 80 | 550 | Smls. Pipe
8 | 1 | 8.1 | A/SA-376 | TP316LN | S31653 | 75 | 515 | Smls. Pipe
8 | 4 | 8.1 | A/SA-376 |  | S31725 | 75 | 515 | Smls. Pipe
8 | 4 | 8.1 | A/SA-376 |  | S31726 | 80 | 550 | Smls. Pipe
8 | 1 | 8.1 | A/SA-376 | TP321 | S32100 | 70 | 485 | Smls. Pipe | > 0.375 (10)
8 | 1 | 8.1 | A/SA-376 | TP321 | S32100 | 75 | 515 | Smls. Pipe | ≤ 0.375 (10)
8 | 1 | 8.1 | A/SA-376 | TP321H | S32109 | 70 | 485 | Smls. Pipe | > 0.375 (10)
8 | 1 | 8.1 | A/SA-376 | TP321H | S32109 | 75 | 515 | Smls. Pipe | ≤ 0.375 (10)
8 | 4 | 8.3 | A/SA-376 |  | S34565 | 115 | 795 | Smls. Pipe
8 | 1 | 8.1 | A/SA-376 | TP347 | S34700 | 75 | 515 | Smls. Pipe
8 | 1 | 8.1 | A/SA-376 | TP347H | S34709 | 75 | 515 | Smls. Pipe
8 | 1 | 8.1 | A/SA-376 | TP348 | S34800 | 75 | 515 | Smls. Pipe
1 | 1 | 11.1 | A381 | Y35 |  | 60 | 415 | Welded Pipe
1 | 1 | 11.1 | A381 | Y42 |  | 60 | 415 | Welded Pipe
1 | 1 | 11.1 | A381 | Y46 |  | 63 | 435 | Welded Pipe
1 | 1 | 11.1 | A381 | Y48 |  | 62 | 425 | Welded Pipe
1 | 1 | 11.1 | A381 | Y50 |  | 64 | 440 | Welded Pipe
1 | 2 | 11.1 | A381 | Y52 |  | 66 | 455 | Welded Pipe
1 | 2 | 11.1 | A381 | Y56 |  | 71 | 490 | Welded Pipe
1 | 2 | 11.1 | A381 | Y60 |  | 75 | 515 | Welded Pipe
4 | 1 | 5.1 | A/SA-387 | 12, Cl. 1 | K11757 | 55 | 380 | Plate
4 | 1 | 5.1 | A/SA-387 | 12, Cl. 2 | K11757 | 65 | 450 | Plate
4 | 1 | 5.1 | A/SA-387 | 11, Cl. 1 | K11789 | 60 | 415 | Plate
4 | 1 | 5.1 | A/SA-387 | 11, Cl. 2 | K11789 | 75 | 515 | Plate
3 | 1 | 4.2 | A/SA-387 | 2, Cl. 1 | K12143 | 55 | 380 | Plate
3 | 2 | 4.2 | A/SA-387 | 2, Cl. 2 | K12143 | 70 | 485 | Plate
5A | 1 | 5.2 | A/SA-387 | 22, Cl. 1 | K21590 | 60 | 415 | Plate
5A | 1 | 5.2 | A/SA-387 | 22, Cl. 2 | K21590 | 75 | 515 | Plate
5A | 1 | 5.2 | A/SA-387 | 21, Cl. 1 | K31545 | 60 | 415 | Plate
5A | 1 | 5.2 | A/SA-387 | 21, Cl. 2 | K31545 | 75 | 515 | Plate
5B | 1 | 5.3 | A/SA-387 | 5, Cl. 1 | K41545 | 60 | 415 | Plate
5B | 1 | 5.3 | A/SA-387 | 5, Cl. 2 | K41545 | 75 | 515 | Plate
15E | 1 | 6.4 | A/SA-387 | 91, Cl. 2 | K90901 | 85 | 585 | Plate
5B | 1 | 5.4 | A/SA-387 | 9, Cl. 1 | K90941 | 60 | 415 | Plate
5B | 1 | 5.4 | A/SA-387 | 9, Cl. 2 | K90941 | 75 | 515 | Plate
45 |  | 8.2 | A403 |  | N08367 | 95 | 655 | Wrought Piping Fitting
45 |  | 8.2 | A/SA-403 |  | N08904 | 71 | 490 | Wrought Piping Fitting
8 | 3 | 8.3 | A/SA-403 | WPXM-19 | S20910 | 100 | 690 | Wrought Piping Fitting
8 | 1 | 8.1 | A/SA-403 | WP304 | S30400 | 75 | 515 | Wrought Piping Fitting
8 | 1 | 8.1 | A/SA-403 | WP304L | S30403 | 70 | 485 | Wrought Piping Fitting
8 | 1 | 8.1 | A/SA-403 | WP304H | S30409 | 75 | 515 | Wrought Piping Fitting
8 | 1 | 8.1 | A/SA-403 | WP304N | S30451 | 80 | 550 | Wrought Piping Fitting
8 | 1 | 8.1 | A/SA-403 | WP304LN | S30453 | 75 | 515 | Wrought Piping Fitting
8 | 2 | 8.2 | A/SA-403 | WP309 | S30900 | 75 | 515 | Wrought Piping Fitting
8 | 2 | 8.2 | A/SA-403 | WP310S | S31008 | 75 | 515 | Wrought Piping Fitting
8 | 4 | 8.2 | A/SA-403 |  | S31254 | 94 | 650 | Wrought Piping Fitting
8 | 1 | 8.1 | A/SA-403 | WP316 | S31600 | 75 | 515 | Wrought Piping Fitting
8 | 1 | 8.1 | A/SA-403 | WP316L | S31603 | 70 | 485 | Wrought Piping Fitting
8 | 1 | 8.1 | A/SA-403 | WP316H | S31609 | 75 | 515 | Wrought Piping Fitting
8 | 1 | 8.1 | A/SA-403 | WP316N | S31651 | 80 | 550 | Wrought Piping Fitting
8 | 1 | 8.1 | A/SA-403 | WP316LN | S31653 | 75 | 515 | Wrought Piping Fitting
8 | 1 | 8.1 | A/SA-403 | WP317 | S31700 | 75 | 515 | Wrought Piping Fitting
8 | 1 | 8.1 | A/SA-403 | WP317L | S31703 | 75 | 515 | Wrought Piping Fitting
8 | 4 | 8.1 | A/SA-403 | WP | S31726 | 80 | 550 | Wrought Piping Fitting
8 | 4 | 8.2 | A/SA-403 |  | S32053 | 93 | 640 | Wrought Piping Fitting
8 | 1 | 8.1 | A/SA-403 | WP321 | S32100 | 75 | 515 | Wrought Piping Fitting
8 | 1 | 8.1 | A/SA-403 | WP321H | S32109 | 75 | 515 | Wrought Piping Fitting
8 | 4 | 8.3 | A/SA-403 |  | S34565 | 115 | 795 | Wrought Piping Fitting
8 | 1 | 8.1 | A/SA-403 | WP347 | S34700 | 75 | 515 | Wrought Piping Fitting
8 | 1 | 8.1 | A/SA-403 | WP347H | S34709 | 75 | 515 | Wrought Piping Fitting
8 | 1 | 8.1 | A/SA-403 | WP348 | S34800 | 75 | 515 | Wrought Piping Fitting
8 | 1 | 8.1 | A/SA-403 | WP348H | S34809 | 75 | 515 | Wrought Piping Fitting
8 | 1 | 8.1 | A/SA-403 | WP | S38815 | 78 | 540 | Wrought Piping Fitting
8 | 1 | 8.1 | A/SA-409 | TP304 | S30400 | 75 | 515 | Welded Pipe
8 | 1 | 8.1 | A/SA-409 | TP304L | S30403 | 70 | 485 | Welded Pipe
8 | 2 | 8.2 | A/SA-409 |  | S30815 | 87 | 600 | Welded Pipe
8 | 2 | 8.2 | A/SA-409 | TP309S | S30908 | 75 | 515 | Welded Pipe
8 | 2 | 8.2 | A/SA-409 | TP309Cb | S30940 | 75 | 515 | Welded Pipe
8 | 2 | 8.2 | A/SA-409 | TP310S | S31008 | 75 | 515 | Welded Pipe
8 | 2 | 8.2 | A/SA-409 | TP310Cb | S31040 | 75 | 515 | Welded Pipe
8 | 4 | 8.2 | A/SA-409 |  | S31254 | 94 | 650 | Welded Pipe
8 | 1 | 8.1 | A/SA-409 | TP316 | S31600 | 75 | 515 | Welded Pipe
8 | 1 | 8.1 | A/SA-409 | TP316L | S31603 | 70 | 485 | Welded Pipe
8 | 1 | 8.1 | A/SA-409 | TP317 | S31700 | 75 | 515 | Welded Pipe
8 | 4 | 8.1 | A/SA-409 |  | S31725 | 75 | 515 | Welded Pipe
8 | 4 | 8.1 | A/SA-409 |  | S31726 | 80 | 550 | Welded Pipe
8 | 4 | 8.2 | A/SA-409 |  | S32053 | 93 | 640 | Welded Pipe
8 | 1 | 8.1 | A/SA-409 | TP321 | S32100 | 75 | 515 | Welded Pipe
8 | 4 | 8.3 | A/SA-409 |  | S34565 | 115 | 795 | Welded Pipe
8 | 1 | 8.1 | A/SA-409 | TP347 | S34700 | 75 | 515 | Welded Pipe
8 | 1 | 8.1 | A/SA-409 | TP348 | S34800 | 75 | 515 | Welded Pipe
1 | 1 | 1.1 | A/SA-414 | A | K01501 | 45 | 310 | Sheet
1 | 1 | 1.1 | A/SA-414 | B | K02201 | 50 | 345 | Sheet
1 | 1 | 1.1 | A/SA-414 | C | K02503 | 55 | 380 | Sheet
1 | 1 | 1.1 | A/SA-414 | D | K02505 | 60 | 415 | Sheet
1 | 1 | 11.1 | A/SA-414 | E | K02704 | 65 | 450 | Sheet
1 | 2 | 11.1 | A/SA-414 | F | K03102 | 70 | 485 | Sheet
1 | 2 | 11.1 | A/SA-414 | G | K03103 | 75 | 515 | Sheet
1 | 1 | 11.1 | A/SA-420 | WPL6 | K03006 | 60 | 415 | Piping Fitting
9A | 1 | 9.1 | A/SA-420 | WPL9 | K22035 | 63 | 435 | Piping Fitting
9B | 1 | 9.2 | A/SA-420 | WPL3 | K31918 | 65 | 450 | Piping Fitting
11A | 1 | 9.3 | A/SA-420 | WPL8 | K81340 | 100 | 690 | Piping Fitting
4 | 2 | 5.1 | A/SA-423 | 1 | K11535 | 60 | 415 | Smls. & Welded Tube
4 | 2 | 5.1 | A/SA-423 | 2 | K11540 | 60 | 415 | Smls. & Welded Tube
3 | 1 | 1.1 | A/SA-426 | CP15 | J11522 | 60 | 415 | Centrifugal Cast Pipe
3 | 1 | 4.2 | A/SA-426 | CP2 | J11547 | 60 | 415 | Centrifugal Cast Pipe
4 | 1 | 5.1 | A/SA-426 | CP12 | J11562 | 60 | 415 | Centrifugal Cast Pipe
4 | 1 | 5.1 | A/SA-426 | CP11 | J12072 | 70 | 485 | Centrifugal Cast Pipe
3 | 1 | 1.1 | A/SA-426 | CP1 | J12521 | 65 | 450 | Centrifugal Cast Pipe
5A | 1 | 5.2 | A/SA-426 | CP22 | J21890 | 70 | 485 | Centrifugal Cast Pipe
5A | 1 | 5.2 | A/SA-426 | CP21 | J31545 | 60 | 415 | Centrifugal Cast Pipe
5B | 1 | 5.3 | A/SA-426 | CP5 | J42045 | 90 | 620 | Centrifugal Cast Pipe
5B | 1 | 5.3 | A/SA-426 | CP5b | J51545 | 60 | 415 | Centrifugal Cast Pipe
5B | 1 | 5.4 | A/SA-426 | CP9 | J82090 | 90 | 620 | Centrifugal Cast Pipe
6 | 3 | 7.2 | A/SA-426 | CPCA15 | J91150 | 90 | 620 | Centrifugal Cast Pipe
8 | 1 | 8.1 | A/SA-451 | CPF3 | J92500 | 70 | 485 | Centrifugal Cast Pipe
8 | 1 | 8.1 | A/SA-451 | CPF3A | J92500 | 77 | 530 | Centrifugal Cast Pipe
8 | 1 | 8.1 | A/SA-451 | CPF8 | J92600 | 70 | 485 | Centrifugal Cast Pipe
8 | 1 | 8.1 | A/SA-451 | CPF8A | J92600 | 77 | 530 | Centrifugal Cast Pipe
8 | 1 | 8.1 | A/SA-451 | CPF8C | J92710 | 70 | 485 | Centrifugal Cast Pipe
8 | 1 | 8.1 | A/SA-451 | CPF3M | J92800 | 70 | 485 | Centrifugal Cast Pipe
8 | 2 | 8.2 | A/SA-451 | CPE20N | J92802 | 80 | 550 | Centrifugal Cast Pipe
8 | 1 | 8.1 | A/SA-451 | CPF8M | J92900 | 70 | 485 | Centrifugal Cast Pipe
8 | 1 | 8.1 | A/SA-451 | CPF10MC | J92971 | 70 | 485 | Centrifugal Cast Pipe
8 | 2 | 8.2 | A/SA-451 | CPH8 | J93400 | 65 | 450 | Centrifugal Cast Pipe
8 | 2 | 8.2 | A/SA-451 | CPH20 | J93402 | 70 | 485 | Centrifugal Cast Pipe
8 | 2 | 8.2 | A/SA-451 | CPK20 | J94202 | 65 | 450 | Centrifugal Cast Pipe
1 | 2 | 11.2 | A/SA-455 |  | K03300 | 70 | 485 | Plate> 0.580 (15) | ≤ 0.75 (19)
1 | 2 | 11.2 | A/SA-455 |  | K03300 | 73 | 505 | Plate> 0.375 (10) | ≤ 0.580 (15)
1 | 2 | 11.2 | A/SA-455 |  | K03300 | 75 | 515 | Plate | ≤ 0.375 (10)
45 |  | 8.2 | A/SA-479 |  | N08367 | 95 | 655 | Bar, Shape
45 |  | 8.2 | A/SA-479 | 904L | N08904 | 71 | 490 | Bar, Shape
8 | 3 | 8.3 | A/SA-479 | XM-19 | S20910 | 100 | 690 | Bar, Shape
8 | 3 | 8.3 | A/SA-479 | XM-17 | S21600 | 90 | 620 | Bar, Shape
8 | 3 | 8.3 | A/SA-479 | XM-18 | S21603 | 90 | 620 | Bar, Shape
8 | 3 | 8.1 | A/SA-479 |  | S21800 | 95 | 655 | Bar, Shape
8 | 3 | 8.3 | A/SA-479 | XM-11 | S21904 | 90 | 620 | Bar, Shape
8 | 3 | 8.3 | A/SA-479 | XM-29 | S24000 | 100 | 690 | Bar, Shape
8 | 1 | 8.1 | A/SA-479 | 302 | S30200 | 75 | 515 | Bar, Shape
8 | 1 | 8.1 | A/SA-479 | 304 | S30400 | 75 | 515 | Bar, Shape
8 | 1 | 8.1 | A/SA-479 | 304L | S30403 | 70 | 485 | Bar, Shape
8 | 1 | 8.1 | A/SA-479 | 304H | S30409 | 75 | 515 | Bar, Shape
8 | 1 | 8.1 | A/SA-479 | 304N | S30451 | 80 | 550 | Bar, Shape
8 | 1 | 8.1 | A/SA-479 | 304LN | S30453 | 75 | 515 | Bar, Shape
8 | 1 | 8.1 | A/SA-479 |  | S30600 | 78 | 540 | Bar, Shape
8 | 2 | 8.2 | A/SA-479 |  | S30815 | 87 | 600 | Bar, Shape
8 | 2 | 8.2 | A/SA-479 | 309S | S30908 | 75 | 515 | Bar, Shape
8 | 2 | 8.2 | A/SA-479 | 309Cb | S30940 | 75 | 515 | Bar, Shape
8 | 2 | 8.2 | A/SA-479 | 310S | S31008 | 75 | 515 | Bar, Shape
8 | 2 | 8.2 | A/SA-479 | 310Cb | S31040 | 75 | 515 | Bar, Shape
8 | 4 | 8.2 | A/SA-479 |  | S31254 | 95 | 655 | Bar, Shape
8 | 1 | 8.1 | A/SA-479 | 316 | S31600 | 75 | 515 | Bar, Shape
8 | 1 | 8.1 | A/SA-479 | 316L | S31603 | 70 | 485 | Bar, Shape
8 | 1 | 8.1 | A/SA-479 | 316H | S31609 | 75 | 515 | Bar, Shape
8 | 1 | 8.1 | A/SA-479 | 316Ti | S31635 | 75 | 515 | Bar, Shape
8 | 1 | 8.1 | A/SA-479 | 316Cb | S31640 | 75 | 515 | Bar, Shape
8 | 1 | 8.1 | A/SA-479 | 316N | S31651 | 80 | 550 | Bar, Shape
8 | 1 | 8.1 | A/SA-479 | 316LN | S31653 | 75 | 515 | Bar, Shape
8 | 4 | 8.1 | A/SA-479 |  | S31725 | 75 | 515 | Bar, Shape
8 | 4 | 8.1 | A/SA-479 |  | S31726 | 80 | 550 | Bar, Shape
10H | 1 | 10.1 | A/SA-479 |  | S31803 | 90 | 620 | Bar, Shape
8 | 4 | 8.2 | A/SA-479 |  | S32053 | 93 | 640 | Bar, Shape
8 | 1 | 8.1 | A/SA-479 | 321 | S32100 | 75 | 515 | Bar, Shape
10H | 1 | 10.3 | A/SA-479 |  | S32101 | 94 | 650 | Bar, Shape
8 | 1 | 8.1 | A/SA-479 | 321H | S32109 | 75 | 515 | Bar, Shape
10H | 1 | 10.3 | A/SA-479 |  | S32202 | 94 | 650 | Bar, Shape
10H | 1 | 10.1 | A/SA-479 |  | S32205 | 95 | 655 | Bar, Shape
10H | 1 | 10.2 | A/SA-479 |  | S32506 | 90 | 620 | Bar, Shape
10H | 1 | 10.2 | A/SA-479 |  | S32550 | 110 | 760 | Bar, Shape
8 | 1 | 8.1 | A/SA-479 |  | S32615 | 80 | 550 | Bar, Shape
10H | 1 | 10.2 | A/SA-479 |  | S32750 | 116 | 800 | Bar, Shape
10H | 1 | 10.2 | A/SA-479 |  | S32906 | 109 | 750 | Bar, Shape
8 | 4 | 8.3 | A/SA-479 |  | S34565 | 115 | 795 | Bar, Shape
8 | 1 | 8.1 | A/SA-479 | 347 | S34700 | 75 | 515 | Bar, Shape
8 | 1 | 8.1 | A/SA-479 | 347H | S34709 | 75 | 515 | Bar, Shape
8 | 1 | 8.1 | A/SA-479 | 348 | S34800 | 75 | 515 | Bar, Shape
8 | 1 | 8.1 | A/SA-479 | 348H | S34809 | 75 | 515 | Bar, Shape
8 | 1 | 8.1 | A/SA-479 |  | S38815 | 78 | 540 | Bar, Shape
6 | 1 | 7.1 | A/SA-479 | 403 | S40300 | 70 | 485 | Bar, Shape
7 | 1 | 7.1 | A/SA-479 | 405 | S40500 | 60 | 415 | Bar, Shape
6 | 1 | 7.2 | A/SA-479 | 410 | S41000 | 70 | 485 | Bar, Shape
6 | 4 | 7.2 | A/SA-479 | 414 | S41400 | 115 | 795 | Bar, Shape
6 | 4 | 7.2 | A/SA-479 |  | S41500 | 115 | 795 | Bar, Shape
7 | 2 | 7.1 | A/SA-479 | 430 | S43000 | 70 | 485 | Bar, Shape
7 | 2 | 7.1 | A/SA-479 | 439 | S43035 | 70 | 485 | Bar, Shape
7 | 2 | 7.1 | A/SA-479 |  | S44400 | 60 | 415 | Bar, Shape
10I | 1 | 7.1 | A/SA-479 | XM-27 | S44627 | 65 | 450 | Bar, Shape
10J | 1 | 7.1 | A/SA-479 |  | S44700 | 70 | 485 | Bar, Shape
10K | 1 | 7.1 | A/SA-479 |  | S44800 | 70 | 485 | Bar, Shape
10H | 1 | 10.1 | A/SA-479 |  | S82441 | 99 | 680 | Bar | ≥ 0.4375 (11)
10H | 1 | 10.1 | A/SA-479 |  | S82441 | 107 | 740 | Bar | < 0.4375 (11)
10A | 1 | 2.1 | A/SA-487 | 1, Cl. A | J13002 | 85 | 585 | Casting
10A | 1 | 2.1 | A/SA-487 | 1, Cl. B | J13002 | 90 | 620 | Casting
3 | 3 | 2.1 | A/SA-487 | 2, Cl. A | J13005 | 85 | 585 | Casting
3 | 3 | 2.1 | A/SA-487 | 2, Cl. B | J13005 | 90 | 620 | Casting
3 | 3 | 3.1 | A/SA-487 | 4, Cl. A | J13047 | 90 | 620 | Casting
11A | 3 | 3.1 | A/SA-487 | 4, Cl. B | J13047 | 105 | 725 | Casting
11A | 3 | 3.1 | A/SA-487 | 4, Cl. E | J13047 | 115 | 795 | Casting
5C | 1 | 5.2 | A/SA-487 | 8, Cl. A | J22091 | 85 | 585 | Casting
5C | 4 | 5.2 | A/SA-487 | 8, Cl. B | J22091 | 105 | 725 | Casting
5C | 4 | 5.2 | A/SA-487 | 8, Cl. C | J22091 | 100 | 690 | Casting
1 | 2 | 1.1 | A/SA-487 | 16, Cl. A | J31200 | 70 | 485 | Casting
6 | 3 | 7.2 | A/SA-487 | CA15 Cl. C | J91150 | 90 | 620 | Casting
6 | 3 | 7.2 | A/SA-487 | CA15M Cl. A | J91151 | 90 | 620 | Casting
6 | 3 | 7.2 | A/SA-487 | CA15 Cl. B | J91171 | 90 | 620 | Casting
6 | 3 | 7.2 | A/SA-487 | CA15 Cl. D | J91171 | 100 | 690 | Casting
6 | 4 | 7.2 | A/SA-487 | CA6NM Cl. A | J91540 | 110 | 760 | Casting
6 | 4 | 7.2 | A/SA-487 | CA6NM Cl. B | J91540 | 100 | 690 | Casting
42 |  | 42 | A/SA-494 | M35-2 | N04020 | 65 | 450 | Casting
43 |  | 43 | A/SA-494 | CY40 | N06040 | 70 | 485 | Casting
45 |  | 45 | A/SA-494 | CU5MCuC | N08826 | 75 | 515 | Casting
42 |  | 42 | A/SA-494 | M30C | N24130 | 65 | 450 | Casting
42 |  | 42 | A/SA-494 | M35-1 | N24135 | 65 | 450 | Casting
43 |  | 43 | A/SA-494 | CX2MW | N26022 | 80 | 550 | Casting
43 |  | 43 | A/SA-494 | CW2M | N26455 | 72 | 495 | Casting
43 |  | 43 | A/SA-494 | CW6MC | N26625 | 70 | 485 | Casting
44 |  | 44 | A/SA-494 | N7M | N30007 | 76 | 525 | Casting
44 |  | 44 | A/SA-494 | CW6M | N30107 | 72 | 495 | Casting
1 | 1 | 1.2 | A500 | C | K02705 | 62 | 425 | Smls. & Welded Tube
1 | 1 | 11.1 | A500 | B | K03000 | 58 | 400 | Smls. & Welded Tube
1 | 1 | 11.1 | A501 | A | K03000 | 58 | 400 | Smls. & Welded Tube
1 | 2 | 1.2 | A501 | B | K03000 | 70 | 485 | Smls. & Welded Tube
11A | 5 | 3.1 | A/SA-508 | 4N, Cl. 1 |  | 105 | 725 | Forging
11B | 10 | 3.1 | A/SA-508 | 4N, Cl. 2 |  | 115 | 795 | Forging
3 | 3 | 3.1 | A/SA-508 | 4N, Cl. 3 |  | 90 | 620 | Forging
11A | 5 | 3.1 | A/SA-508 | 5, Cl. 1 |  | 105 | 725 | Forging
11B | 10 | 3.1 | A/SA-508 | 5, Cl. 2 |  | 115 | 795 | Forging
5C | 1 | 5.2 | A/SA-508 | 22, Cl. 3 |  | 85 | 585 | Forging
3 | 3 | 3.1 | A/SA-508 | 3, Cl. 1 | K12042 | 80 | 550 | Forging
3 | 3 | 3.1 | A/SA-508 | 3, Cl. 2 | K12042 | 90 | 620 | Forging
3 | 3 | 3.1 | A/SA-508 | 2, Cl. 1 | K12766 | 80 | 550 | Forging
3 | 3 | 3.1 | A/SA-508 | 2, Cl. 2 | K12766 | 90 | 620 | Forging
1 | 2 | 11.1 | A/SA-508 | 1 | K13502 | 70 | 485 | Forging
1 | 2 | 11.1 | A/SA-508 | 1A | K13502 | 70 | 485 | Forging
5C | 1 | 6.2 | A/SA-508 | 3VCb | K31390 | 85 | 585 | Forging
5C | 1 | 6.2 | A/SA-508 | 3V | K31830 | 85 | 585 | Forging
1 | 1 | 1.1 | A/SA-513 | 1008 | G10080 | 42 | 290 | Tube
1 | 1 | 1.1 | A/SA-513 | 1010 | G10100 | 45 | 310 | Tube
1 | 1 | 1.1 | A/SA-513 | 1015 | G10150 | 48 | 330 | Tube
11B | 9 | 3.1 | A514 | Q |  | 100 | 690 | Plate> 2.5 (65) | ≤ 6 (150)
11B | 9 | 3.1 | A514 | Q |  | 110 | 760 | Plate | ≤ 2.5 (65)
11B | 3 | 3.1 | A514 | F | K11576 | 110 | 760 | Plate | ≤ 2.5 (65)
11B | 4 | 3.1 | A514 | B | K11630 | 110 | 760 | Plate | ≤ 1.25 (32)
11B | 1 | 3.1 | A514 | A | K11856 | 110 | 760 | Plate | ≤ 1.25 (32)
11B | 2 | 3.1 | A514 | E | K21604 | 100 | 690 | Plate> 2.5 (65) | ≤ 6 (150)
11B | 2 | 3.1 | A514 | E | K21604 | 110 | 760 | Plate | ≤ 2.5 (65)
11B | 8 | 3.1 | A514 | P | K21650 | 100 | 690 | Plate> 2.5 (65) | ≤ 6 (150)
11B | 8 | 3.1 | A514 | P | K21650 | 110 | 760 | Plate | ≤ 2.5 (65)
1 | 1 | 11.1 | A/SA-515 | 60 |  | 60 | 415 | Plate | > 1 (25)
1 | 1 | 1.1 | A/SA-515 | 60 | K02401 | 60 | 415 | Plate | ≤ 1 (25)
1 | 1 | 11.1 | A/SA-515 | 65 | K02800 | 65 | 450 | Plate
1 | 2 | 11.1 | A/SA-515 | 70 | K03101 | 70 | 485 | Plate
1 | 1 | 1.1 | A/SA-516 | 55 | K01800 | 55 | 380 | Plate
1 | 1 | 1.1 | A/SA-516 | 60 | K02100 | 60 | 415 | Plate
1 | 1 | 1.1 | A/SA-516 | 65 | K02403 | 65 | 450 | Plate
1 | 2 | 11.1 | A/SA-516 | 70 | K02700 | 70 | 485 | Plate
11B | 3 | 3.1 | A/SA-517 | F | K11576 | 115 | 795 | Plate | ≤ 2.5 (65)
11B | 4 | 3.1 | A/SA-517 | B | K11630 | 115 | 795 | Plate | ≤ 1.25 (32)
11B | 1 | 3.1 | A/SA-517 | A | K11856 | 115 | 795 | Plate | ≤ 1.25 (32)
11B | 2 | 3.1 | A/SA-517 | E | K21604 | 105 | 725 | Plate> 2.5 (65) | ≤ 6 (150)
11B | 2 | 3.1 | A/SA-517 | E | K21604 | 115 | 795 | Plate | ≤ 2.5 (65)
11B | 8 | 3.1 | A/SA-517 | P | K21650 | 105 | 725 | Plate> 2.5 (65) | ≤ 4 (100)
11B | 8 | 3.1 | A/SA-517 | P | K21650 | 115 | 795 | Plate | ≤ 2.5 (65)
11A | 1 | 9.3 | A/SA-522 | II | K71340 | 100 | 690 | Forging
11A | 1 | 9.3 | A/SA-522 | I | K81340 | 100 | 690 | Forging
1 | 1 | 1.1 | A/SA-524 | I | K02104 | 60 | 415 | Smls. Pipe
1 | 1 | 1.1 | A/SA-524 | II | K02104 | 55 | 380 | Smls. Pipe
3 | 3 | 3.1 | A/SA-533 | E, Cl. 1 |  | 80 | 550 | Plate
3 | 3 | 3.1 | A/SA-533 | E, Cl. 2 |  | 90 | 620 | Plate
3 | 3 | 3.1 | A/SA-533 | A, Cl. 1 | K12521 | 80 | 550 | Plate
3 | 3 | 3.1 | A/SA-533 | A, Cl. 2 | K12521 | 90 | 620 | Plate
11A | 4 | 3.1 | A/SA-533 | A, Cl. 3 | K12521 | 100 | 690 | Plate
3 | 3 | 3.1 | A/SA-533 | D, Cl. 1 | K12529 | 80 | 550 | Plate
3 | 3 | 3.1 | A/SA-533 | D, Cl. 2 | K12529 | 90 | 620 | Plate
11A | 4 | 3.1 | A/SA-533 | D, Cl. 3 | K12529 | 100 | 690 | Plate
3 | 3 | 3.1 | A/SA-533 | B, Cl. 1 | K12539 | 80 | 550 | Plate
3 | 3 | 3.1 | A/SA-533 | B, Cl. 2 | K12539 | 90 | 620 | Plate
11A | 4 | 3.1 | A/SA-533 | B, Cl. 3 | K12539 | 100 | 690 | Plate
3 | 3 | 3.1 | A/SA-533 | C, Cl. 1 | K12554 | 80 | 550 | Plate
3 | 3 | 3.1 | A/SA-533 | C, Cl. 2 | K12554 | 90 | 620 | Plate
11A | 4 | 3.1 | A/SA-533 | C, Cl. 3 | K12554 | 100 | 690 | Plate
1 | 2 | 1.2 | A/SA-537 | Cl. 1 | K12437 | 65 | 450 | Plate> 2.5 (65) | ≤ 4 (100)
1 | 2 | 1.2 | A/SA-537 | Cl. 1 | K12437 | 70 | 485 | Plate | ≤ 2.5 (65)
1 | 3 | 1.2 | A/SA-537 | Cl. 2 | K12437 | 70 | 485 | Plate> 4 (100) | ≤ 6 (150)
1 | 3 | 1.2 | A/SA-537 | Cl. 2 | K12437 | 75 | 515 | Plate> 2.5 (65) | ≤ 4 (100)
1 | 3 | 1.2 | A/SA-537 | Cl. 2 | K12437 | 80 | 550 | Plate | ≤ 2.5 (65)
1 | 3 | 1.2 | A/SA-537 | Cl. 3 | K12437 | 70 | 485 | Plate | > 4 (100)
1 | 3 | 1.2 | A/SA-537 | Cl. 3 | K12437 | 75 | 515 | Plate> 2.5 (65) | ≤ 4 (100)
1 | 3 | 1.2 | A/SA-537 | Cl. 3 | K12437 | 80 | 550 | Plate | ≤ 2.5 (65)
5C | 1 | 5.2 | A/SA-541 | 22, Cl. 3 |  | 85 | 585 | Forging
5C | 4 | 5.2 | A/SA-541 | 22, Cl. 4 |  | 105 | 725 | Forging
5C | 5 | 5.2 | A/SA-541 | 22, Cl. 5 |  | 115 | 795 | Forging
1 | 2 | 11.1 | A/SA-541 | 1A | K03020 | 70 | 485 | Forging
1 | 2 | 11.1 | A/SA-541 | 1 | K03506 | 70 | 485 | Forging
4 | 1 | 5.2 | A/SA-541 | 11, Cl. 4 | K11572 | 80 | 550 | Forging
3 | 3 | 4.1 | A/SA-541 | 3, Cl. 1 | K12045 | 80 | 550 | Forging
3 | 3 | 4.1 | A/SA-541 | 3, Cl. 2 | K12045 | 90 | 620 | Forging
3 | 3 | 4.2 | A/SA-541 | 2, Cl. 1 | K12765 | 80 | 550 | Forging
3 | 3 | 4.2 | A/SA-541 | 2, Cl. 2 | K12765 | 90 | 620 | Forging
5C | 1 | 6.2 | A/SA-541 | 3VCb | K31390 | 85 | 585 | Forging
5C | 1 | 6.2 | A/SA-541 | 3V | K31830 | 85 | 585 | Forging
5C | 1 | 5.2 | A/SA-541 | 22V | K31835 | 85 | 585 | Forging
5C | 4 | 5.2 | A/SA-542 | A, Cl. 1 |  | 105 | 725 | Plate
5C | 5 | 5.2 | A/SA-542 | A, Cl. 2 |  | 115 | 795 | Plate
5C | 3 | 5.2 | A/SA-542 | A, Cl. 3 |  | 95 | 655 | Plate
5C | 1 | 5.2 | A/SA-542 | A, Cl. 4 |  | 85 | 585 | Plate
5C | 1 | 5.2 | A/SA-542 | A, Cl. 4a |  | 85 | 585 | Plate
5C | 4 | 5.2 | A/SA-542 | B, Cl. 1 |  | 105 | 725 | Plate
5C | 5 | 5.2 | A/SA-542 | B, Cl. 2 |  | 115 | 795 | Plate
5C | 3 | 5.2 | A/SA-542 | B, Cl. 3 |  | 95 | 655 | Plate
5C | 1 | 5.2 | A/SA-542 | B, Cl. 4 |  | 85 | 585 | Plate
5C | 1 | 5.2 | A/SA-542 | B, Cl. 4a |  | 85 | 585 | Plate
5C | 1 | 6.2 | A/SA-542 | E, Cl. 4a | K31390 | 85 | 585 | Plate
5C | 4 | 6.2 | A/SA-542 | C, Cl. 1 | K31830 | 105 | 725 | Plate
5C | 5 | 6.2 | A/SA-542 | C, Cl. 2 | K31830 | 115 | 795 | Plate
5C | 3 | 6.2 | A/SA-542 | C, Cl. 3 | K31830 | 95 | 655 | Plate
5C | 1 | 6.2 | A/SA-542 | C, Cl. 4 | K31830 | 85 | 585 | Plate
5C | 1 | 6.2 | A/SA-542 | C, Cl. 4a | K31830 | 85 | 585 | Plate
5C | 1 | 6.3 | A/SA-542 | D, Cl. 4a | K31835 | 85 | 585 | Plate
11A | 5 | 3.1 | A/SA-543 | B, Cl. 1 |  | 105 | 725 | Plate
11B | 10 | 3.1 | A/SA-543 | B, Cl. 2 |  | 115 | 795 | Plate
3 | 3 | 3.1 | A/SA-543 | B, Cl. 3 |  | 90 | 620 | Plate
11A | 5 | 3.1 | A/SA-543 | C, Cl. 1 |  | 105 | 725 | Plate
11B | 10 | 3.1 | A/SA-543 | C, Cl. 2 |  | 115 | 795 | Plate
3 | 3 | 3.1 | A/SA-543 | C, Cl. 3 |  | 90 | 620 | Plate
11A | 1 | 9.2 | A/SA-553 | III |  | 100 | 690 | Plate
11A | 1 | 9.3 | A/SA-553 | II | K71340 | 100 | 690 | Plate
11A | 1 | 9.3 | A/SA-553 | I | K81340 | 100 | 690 | Plate
1 | 1 | 1.1 | A/SA-556 | A2 | K01807 | 47 | 325 | Smls. Tube
1 | 1 | 11.1 | A/SA-556 | B2 | K02707 | 60 | 415 | Smls. Tube
1 | 2 | 11.1 | A/SA-556 | C2 | K03006 | 70 | 485 | Smls. Tube
1 | 1 | 1.1 | A/SA-557 | A2 | K01807 | 47 | 325 | E.R.W. Tube
1 | 1 | 11.1 | A/SA-557 | B2 | K03007 | 60 | 415 | E.R.W. Tube
1 | 2 | 11.1 | A/SA-557 | C2 | K03505 | 70 | 485 | E.R.W. Tube
1 | 1 | 1.1 | A/SA-562 |  | K11224 | 55 | 380 | Plate
1 | 1 | 1.2 | A/SA-572 | 42 |  | 60 | 415 | Plate, Shape
1 | 1 | 1.2 | A/SA-572 | 50 |  | 65 | 450 | Plate, Shape
1 | 2 | 1.3 | A/SA-572 | 55 |  | 70 | 485 | Plate, Shape
1 | 2 | 11.1 | A/SA-572 | 60 |  | 75 | 515 | Plate, Shape
1 | 3 | 1.3 | A/SA-572 | 65 |  | 80 | 550 | Plate, Shape
1 | 1 | 11.1 | A573 | 58 |  | 58 | 400 | Plate
1 | 1 | 11.1 | A573 | 65 |  | 65 | 450 | Plate
1 | 2 | 11.1 | A573 | 70 |  | 70 | 485 | Plate
1 | 1 | 1.1 | A/SA-587 |  | K11500 | 48 | 330 | E.R.W. Pipe
3 | 1 | 1.4 | A588 | A | K11430 | 63 | 435 | Plate, Bar> 5 (125) | ≤ 8 (200)
3 | 1 | 1.4 | A588 | A | K11430 | 67 | 460 | Plate, Bar> 4 (100) | ≤ 5 (125)
3 | 1 | 1.4 | A588 | A | K11430 | 70 | 485 | Shape
3 | 1 | 1.4 | A588 | A | K11430 | 70 | 485 | Plate, Bar | ≤ 4 (100)
3 | 1 | 1.4 | A588 | B | K12043 | 63 | 435 | Plate, Bar> 5 (125) | ≤ 8 (200)
3 | 1 | 1.4 | A588 | B | K12043 | 67 | 460 | Plate, Bar> 4 (100) | ≤ 5 (125)
3 | 1 | 1.4 | A588 | B | K12043 | 70 | 485 | Shape
3 | 1 | 1.4 | A588 | B | K12043 | 70 | 485 | Plate, Bar | ≤ 4 (100)
11B | 3 | 3.1 | A/SA-592 | F | K11576 | 105 | 725 | Forging≥ 2.5 (65) | ≤ 4 (100)
11B | 3 | 3.1 | A/SA-592 | F | K11576 | 115 | 795 | Forging | ≤ 2.5 (65)
11B | 2 | 3.1 | A/SA-592 | E | K11695 | 105 | 725 | Forging≥ 2.5 (65) | ≤ 4 (100)
11B | 2 | 3.1 | A/SA-592 | E | K11695 | 115 | 795 | Forging | ≤ 2.5 (65)
11B | 1 | 3.1 | A/SA-592 | A | K11856 | 115 | 795 | Forging | ≤ 1.5 (38)
10C | 1 | 1.3 | A/SA-612 |  | K02900 | 81 | 560 | Plate> 0.5 (13) | ≤ 1 (25)
10C | 1 | 1.3 | A/SA-612 |  | K02900 | 83 | 570 | Plate | ≤ 0.5 (13)
1 | 2 | 1.2 | A618 | Ia |  | 67 | 460 | Tube> 0.75 (19) | ≤ 1.5 (38)
1 | 2 | 1.2 | A618 | Ia |  | 70 | 485 | Tube | ≤ 0.75 (19)
1 | 2 | 1.2 | A618 | Ib | K02601 | 67 | 460 | Tube> 0.75 (19) | ≤ 1.5 (38)
1 | 2 | 1.2 | A618 | Ib | K02601 | 70 | 485 | Tube | ≤ 0.75 (19)
1 | 2 | 1.2 | A618 | II | K12609 | 67 | 460 | Tube> 0.75 (19) | ≤ 1.5 (38)
1 | 2 | 1.2 | A618 | II | K12609 | 70 | 485 | Tube | ≤ 0.75 (19)
1 | 1 | 1.2 | A618 | III | K12700 | 65 | 450 | Tube
1 | 1 | 1.1 | A633 | A | K01802 | 63 | 435 | Plate
1 | 1 | 1.1 | A633 | C | K12000 | 65 | 450 | Plate> 2.5 (65) | ≤ 4 (100)
1 | 2 | 1.1 | A633 | C | K12000 | 70 | 485 | Plate | ≤ 2.5 (65)
1 | 1 | 1.1 | A633 | D | K12037 | 65 | 450 | Plate> 2.5 (65) | ≤ 4 (100)
1 | 2 | 1.1 | A633 | D | K12037 | 70 | 485 | Plate | ≤ 2.5 (65)
1 | 3 | 4.1 | A633 | E | K12202 | 75 | 515 | Plate> 4 (100) | ≤ 6 (150)
1 | 3 | 4.1 | A633 | E | K12202 | 80 | 550 | Plate | ≤ 4 (100)
11A | 2 | 9.2 | A/SA-645 | A | K41583 | 95 | 655 | Plate
1 | 1 | 1.2 | A/SA-656 | T3, 50 |  | 60 | 415 | Plate
1 | 2 | 1.3 | A/SA-656 | T3, 60 |  | 70 | 485 | Plate
1 | 3 | 2.2 | A/SA-656 | T3, 70 |  | 80 | 550 | Plate
1 | 4 | 2.2 | A/SA-656 | T3, 80 |  | 90 | 620 | Plate
1 | 1 | 1.2 | A/SA-656 | T7, 50 |  | 60 | 415 | Plate
1 | 2 | 1.3 | A/SA-656 | T7, 60 |  | 70 | 485 | Plate
1 | 3 | 2.2 | A/SA-656 | T7, 70 |  | 80 | 550 | Plate
1 | 4 | 2.2 | A/SA-656 | T7, 80 |  | 90 | 620 | Plate
1 | 1 | 11.1 | A/SA-660 | WCA | J02504 | 60 | 415 | Centrifugal Cast Pipe
1 | 2 | 11.1 | A/SA-660 | WCC | J02505 | 70 | 485 | Centrifugal Cast Pipe
1 | 2 | 1.1 | A/SA-660 | WCB | J03003 | 70 | 485 | Centrifugal Cast Pipe
1 | 1 | 1.1 | A/SA-662 | A | K01701 | 58 | 400 | Plate
1 | 2 | 1.1 | A/SA-662 | C | K02007 | 70 | 485 | Plate
1 | 1 | 1.1 | A/SA-662 | B | K02203 | 65 | 450 | Plate
8 | 3 | 8.3 | A/SA-666 | 201-1 | S20100 | 75 | 515 | Plate, Sheet, Strip
8 | 3 | 8.3 | A/SA-666 | 201-2 | S20100 | 95 | 655 | Plate, Sheet, Strip
8 | 3 | 8.3 | A/SA-666 | XM-11 | S21904 | 90 | 620 | Plate, Sheet, Strip
8 | 1 | 8.1 | A/SA-666 | 302 | S30200 | 75 | 515 | Plate, Sheet, Strip
8 | 1 | 8.1 | A/SA-666 | 304 | S30400 | 75 | 515 | Plate, Sheet, Strip
8 | 1 | 8.1 | A/SA-666 | 304L | S30403 | 70 | 485 | Plate, Sheet, Strip
8 | 1 | 8.1 | A/SA-666 | 304N | S30451 | 80 | 550 | Plate, Sheet, Strip
8 | 1 | 8.1 | A/SA-666 | 304LN | S30453 | 75 | 515 | Plate, Sheet, Strip
8 | 1 | 8.1 | A/SA-666 | 316 | S31600 | 75 | 515 | Plate, Sheet, Strip
8 | 1 | 8.1 | A/SA-666 | 316L | S31603 | 70 | 485 | Plate, Sheet, Strip
8 | 1 | 8.1 | A/SA-666 | 316N | S31651 | 80 | 550 | Plate, Sheet, Strip
1 | 1 | 1.1 | A/SA-671 | CC60 | K02100 | 60 | 415 | Fusion Welded Pipe
1 | 1 | 11.1 | A/SA-671 | CE55 | K02202 | 55 | 380 | Fusion Welded Pipe
1 | 1 | 1.1 | A/SA-671 | CB60 | K02401 | 60 | 415 | Fusion Welded Pipe
1 | 1 | 11.1 | A/SA-671 | CE60 | K02402 | 60 | 415 | Fusion Welded Pipe
1 | 1 | 1.1 | A/SA-671 | CC65 | K02403 | 65 | 450 | Fusion Welded Pipe
1 | 2 | 11.1 | A/SA-671 | CC70 | K02700 | 70 | 485 | Fusion Welded Pipe
1 | 1 | 11.1 | A/SA-671 | CB65 | K02800 | 65 | 450 | Fusion Welded Pipe
1 | 1 | 11.1 | A/SA-671 | CA55 | K02801 | 55 | 380 | Fusion Welded Pipe
1 | 2 | 11.1 | A/SA-671 | CK75 | K02803 | 75 | 515 | Fusion Welded Pipe
1 | 2 | 11.1 | A/SA-671 | CB70 | K03101 | 70 | 485 | Fusion Welded Pipe
1 | 2 | 1.2 | A/SA-671 | CD70 | K12437 | 70 | 485 | Fusion Welded Pipe
1 | 3 | 1.2 | A/SA-671 | CD80 | K12437 | 80 | 550 | Fusion Welded Pipe
3 | 3 | 3.1 | A/SA-672 | J80 |  | 80 | 550 | Fusion Welded Pipe
3 | 3 | 3.1 | A/SA-672 | J90 |  | 90 | 620 | Fusion Welded Pipe
1 | 1 | 1.1 | A/SA-672 | A45 | K01700 | 45 | 310 | Fusion Welded Pipe
1 | 1 | 1.1 | A/SA-672 | C55 | K01800 | 55 | 380 | Fusion Welded Pipe
1 | 1 | 1.1 | A/SA-672 | B55 | K02001 | 55 | 380 | Fusion Welded Pipe
1 | 1 | 1.1 | A/SA-672 | C60 | K02100 | 60 | 415 | Fusion Welded Pipe
1 | 1 | 1.1 | A/SA-672 | A50 | K02200 | 50 | 345 | Fusion Welded Pipe
1 | 1 | 11.1 | A/SA-672 | E55 | K02202 | 55 | 380 | Fusion Welded Pipe
1 | 1 | 1.1 | A/SA-672 | B60 | K02401 | 60 | 415 | Fusion Welded Pipe
1 | 1 | 11.1 | A/SA-672 | E60 | K02402 | 60 | 415 | Fusion Welded Pipe
1 | 1 | 1.1 | A/SA-672 | C65 | K02403 | 65 | 450 | Fusion Welded Pipe
1 | 2 | 11.1 | A/SA-672 | C70 | K02700 | 70 | 485 | Fusion Welded Pipe
1 | 1 | 11.1 | A/SA-672 | B65 | K02800 | 65 | 450 | Fusion Welded Pipe
1 | 1 | 11.1 | A/SA-672 | A55 | K02801 | 55 | 380 | Fusion Welded Pipe
1 | 2 | 11.1 | A/SA-672 | N75 | K02803 | 75 | 515 | Fusion Welded Pipe
1 | 2 | 11.1 | A/SA-672 | B70 | K03101 | 70 | 485 | Fusion Welded Pipe
3 | 1 | 1.1 | A/SA-672 | L65 | K11820 | 65 | 450 | Fusion Welded Pipe
3 | 2 | 1.2 | A/SA-672 | L70 | K12020 | 70 | 485 | Fusion Welded Pipe
3 | 2 | 1.1 | A/SA-672 | H75 | K12021 | 75 | 515 | Fusion Welded Pipe
3 | 3 | 1.2 | A/SA-672 | H80 | K12022 | 80 | 550 | Fusion Welded Pipe
3 | 2 | 1.2 | A/SA-672 | L75 | K12320 | 75 | 515 | Fusion Welded Pipe
1 | 2 | 1.2 | A/SA-672 | D70 | K12437 | 70 | 485 | Fusion Welded Pipe
1 | 3 | 1.2 | A/SA-672 | D80 | K12437 | 80 | 550 | Fusion Welded Pipe
11A | 4 | 3.1 | A/SA-672 | J100 | K12521 | 100 | 690 | Fusion Welded Pipe
1 | 1 | 11.1 | A/SA-675 | 45 |  | 45 | 310 | Bar
1 | 1 | 11.1 | A/SA-675 | 50 |  | 50 | 345 | Bar
1 | 1 | 11.1 | A/SA-675 | 55 |  | 55 | 380 | Bar
1 | 1 | 11.1 | A/SA-675 | 60 |  | 60 | 415 | Bar
1 | 1 | 11.1 | A/SA-675 | 65 |  | 65 | 450 | Bar
1 | 2 | 11.1 | A/SA-675 | 70 |  | 70 | 485 | Bar
8 | 3 | 8.3 | A/SA-688 | XM-29 | S24000 | 100 | 690 | Welded Tube
8 | 1 | 8.1 | A/SA-688 | TP304 | S30400 | 75 | 515 | Welded Tube
8 | 1 | 8.1 | A/SA-688 | TP304L | S30403 | 70 | 485 | Welded Tube
8 | 1 | 8.1 | A/SA-688 | TP304N | S30451 | 80 | 550 | Welded Tube
8 | 1 | 8.1 | A/SA-688 | TP304LN | S30453 | 75 | 515 | Welded Tube
8 | 1 | 8.1 | A/SA-688 | TP316 | S31600 | 75 | 515 | Welded Tube
8 | 1 | 8.1 | A/SA-688 | TP316L | S31603 | 70 | 485 | Welded Tube
8 | 1 | 8.1 | A/SA-688 | TP316N | S31651 | 80 | 550 | Welded Tube
8 | 1 | 8.1 | A/SA-688 | TP316LN | S31653 | 75 | 515 | Welded Tube
1 | 2 | 11.1 | A/SA-691 | CMS-75 | K02803 | 75 | 515 | Fusion Welded Pipe
4 | 1 | 5.1 | A/SA-691 | 1CR, Cl. 1 | K11757 | 55 | 380 | Fusion Welded Pipe
4 | 1 | 5.1 | A/SA-691 | 1CR, Cl. 2 | K11757 | 65 | 450 | Fusion Welded Pipe
4 | 1 | 5.1 | A/SA-691 | 1.25CR, Cl. 1 | K11789 | 60 | 415 | Fusion Welded Pipe
4 | 1 | 5.1 | A/SA-691 | 1.25CR, Cl. 2 | K11789 | 75 | 515 | Fusion Welded Pipe
3 | 1 | 1.1 | A/SA-691 | CM-65 | K11820 | 65 | 450 | Fusion Welded Pipe
3 | 2 | 1.2 | A/SA-691 | CM-70 | K12020 | 70 | 485 | Fusion Welded Pipe
3 | 1 | 4.2 | A/SA-691 | 0.5CR, Cl. 1 | K12143 | 55 | 380 | Fusion Welded Pipe
3 | 2 | 4.2 | A/SA-691 | 0.5CR, Cl. 2 | K12143 | 70 | 485 | Fusion Welded Pipe
3 | 2 | 1.2 | A/SA-691 | CM-75 | K12320 | 75 | 515 | Fusion Welded Pipe
1 | 2 | 1.2 | A/SA-691 | CMSH-70 | K12437 | 65 | 450 | Fusion Welded Pipe> 2.5 (65) | ≤ 4 (100)
1 | 2 | 1.2 | A/SA-691 | CMSH-70 | K12437 | 70 | 485 | Fusion Welded Pipe | ≤ 2.5 (65)
1 | 3 | 1.2 | A/SA-691 | CMSH-80 | K12437 | 75 | 515 | Fusion Welded Pipe> 2.5 (65) | ≤ 4 (100)
1 | 3 | 1.2 | A/SA-691 | CMSH-80 | K12437 | 80 | 550 | Fusion Welded Pipe | ≤ 2.5 (65)
5A | 1 | 5.2 | A/SA-691 | 2.25CR, Cl. 1 | K21590 | 60 | 415 | Fusion Welded Pipe
5A | 1 | 5.2 | A/SA-691 | 2.25CR, Cl. 2 | K21590 | 75 | 515 | Fusion Welded Pipe
5A | 1 | 5.2 | A/SA-691 | 3CR, Cl. 1 | K31545 | 60 | 415 | Fusion Welded Pipe
5A | 1 | 5.2 | A/SA-691 | 3CR, Cl. 2 | K31545 | 75 | 515 | Fusion Welded Pipe
5B | 1 | 5.3 | A/SA-691 | 5CR, Cl. 1 | K41545 | 60 | 415 | Fusion Welded Pipe
5B | 1 | 5.3 | A/SA-691 | 5CR, Cl. 2 | K41545 | 75 | 515 | Fusion Welded Pipe
15E | 1 | 6.4 | A/SA-691 | 91 | K90901 | 85 | 585 | Fusion Welded Pipe
1 | 1 | 11.1 | A694 | F42 | K03014 | 60 | 415 | Forging
1 | 1 | 11.1 | A694 | F46 | K03014 | 60 | 415 | Forging
1 | 1 | 11.1 | A694 | F48 | K03014 | 62 | 425 | Forging
1 | 1 | 11.1 | A694 | F50 | K03014 | 64 | 440 | Forging
1 | 1 | 11.1 | A694 | F52 | K03014 | 66 | 455 | Forging
1 | 2 | 11.1 | A694 | F56 | K03014 | 68 | 470 | Forging
1 | 2 | 11.1 | A694 | F60 | K03014 | 75 | 515 | Forging
1 | 2 | 11.1 | A694 | F65 | K03014 | 77 | 530 | Forging
1 | 3 | 11.1 | A694 | F70 | K03014 | 82 | 565 | Forging
1 | 1 | 11.1 | A/SA-696 | B | K03200 | 60 | 415 | Bar
1 | 2 | 11.1 | A/SA-696 | C | K03200 | 70 | 485 | Bar
9A | 1 | 9.1 | A714 | V | K22035 | 65 | 450 | Smls. & Welded Pipe
9A | 1 | 9.1 | A714 | V, E | K22035 | 65 | 450 | Smls. & Welded Pipe
1 | 4 | 3.1 | A/SA-724 | A | K11831 | 90 | 620 | Plate
1 | 4 | 3.1 | A/SA-724 | B | K12031 | 95 | 655 | Plate
1 | 4 | 1.1 | A/SA-724 | C | K12037 | 90 | 620 | Plate
1 | 1 | 11.1 | A/SA-727 |  | K02506 | 60 | 415 | Forging
6 | 4 | 7.2 | A/SA-731 |  | S41500 | 115 | 795 | Smls. & Welded Pipe
7 | 2 | 7.1 | A/SA-731 | TP439 | S43035 | 60 | 415 | Smls. & Welded Pipe
7 | 2 | 7.1 | A/SA-731 | 18Cr-2Mo | S44400 | 60 | 415 | Smls. & Welded Pipe
10I | 1 | 7.1 | A/SA-731 | TPXM-33 | S44626 | 65 | 450 | Smls. & Welded Pipe
10I | 1 | 7.1 | A/SA-731 | TPXM-27 | S44627 | 65 | 450 | Smls. & Welded Pipe
10K | 1 | 7.1 | A/SA-731 |  | S44660 | 85 | 585 | Smls. & Welded Pipe
10J | 1 | 7.1 | A/SA-731 |  | S44700 | 80 | 550 | Smls. & Welded Pipe
10K | 1 | 7.1 | A/SA-731 |  | S44800 | 80 | 550 | Smls. & Welded Pipe
11C | 1 | 3.3 | A/SA-736 | A, Cl. 3 | K20747 | 70 | 485 | Plate | > 4 (100)
11C | 1 | 3.3 | A/SA-736 | A, Cl. 3 | K20747 | 75 | 515 | Plate> 2 (50) | ≤ 4 (100)
11C | 1 | 3.3 | A/SA-736 | A, Cl. 3 | K20747 | 85 | 585 | Plate | ≤ 2 (50)
1 | 2 | 11.1 | A/SA-737 | B | K12001 | 70 | 485 | Plate
1 | 3 | 4.1 | A/SA-737 | C | K12202 | 80 | 550 | Plate
1 | 3 | 11.1 | A/SA-738 | C | K02008 | 70 | 485 | Plate> 4 (100) | ≤ 6 (150)
1 | 3 | 11.1 | A/SA-738 | C | K02008 | 75 | 515 | Plate> 2.5 (65) | ≤ 4 (100)
1 | 3 | 11.1 | A/SA-738 | C | K02008 | 80 | 550 | Plate | ≤ 2.5 (65)
1 | 3 | 11.1 | A/SA-738 | B | K12007 | 85 | 585 | Plate
1 | 2 | 11.1 | A/SA-738 | A | K12447 | 75 | 515 | Plate
5A | 1 | 5.2 | A/SA-739 | B22 |  | 75 | 515 | Bar
4 | 1 | 5.1 | A/SA-739 | B11 | K11797 | 70 | 485 | Bar
8 | 1 | 8.1 | A743 | CF10SMnN | J92972 | 85 | 585 | Casting
1 | 3 | 1.1 | A/SA-765 | IV | K02009 | 80 | 550 | Forging
1 | 1 | 11.1 | A/SA-765 | I | K03046 | 60 | 415 | Forging
1 | 2 | 11.1 | A/SA-765 | II | K03047 | 70 | 485 | Forging
9B | 1 | 9.2 | A/SA-765 | III | K32026 | 70 | 485 | Forging
10H | 1 | 10.2 | A/SA-789 |  | S31200 | 100 | 690 | Smls. & Welded Tube
10H | 1 | 10.2 | A/SA-789 |  | S31260 | 100 | 690 | Smls. & Welded Tube
10H | 1 | 10.1 | A/SA-789 |  | S31500 | 92 | 635 | Smls. & Welded Tube
10H | 1 | 10.1 | A/SA-789 |  | S31803 | 90 | 620 | Smls. & Welded Tube
10H | 1 | 10.3 | A/SA-789 |  | S32003 | 100 | 690 | Smls. & Welded Tube
10H | 1 | 10.3 | A/SA-789 |  | S32101 | 94 | 650 | Smls. & Welded Tube | > 0.187 (5)
10H | 1 | 10.3 | A/SA-789 |  | S32101 | 101 | 700 | Smls. & Welded Tube | ≤ 0.187 (5)
10H | 1 | 10.3 | A/SA-789 |  | S32202 | 94 | 650 | Smls. & Welded Tube
10H | 1 | 10.1 | A/SA-789 |  | S32205 | 95 | 655 | Smls. & Welded Tube
10H | 1 | 10.1 | A/SA-789 |  | S32304 | 87 | 600 | Smls. & Welded Tube> 1 (25) O.D
10H | 1 | 10.1 | A/SA-789 |  | S32304 | 100 | 690 | Smls. & Welded Tube≤ 1 (25) O.D
10H | 1 | 10.2 | A/SA-789 |  | S32506 | 90 | 620 | Smls. & Welded Tube
10H | 1 | 10.2 | A/SA-789 |  | S32550 | 110 | 760 | Smls. & Welded Tube
10H | 1 | 10.2 | A/SA-789 |  | S32707 | 133 | 915 | Smls. & Welded Tube
10H | 1 | 10.2 | A/SA-789 |  | S32750 | 116 | 800 | Smls. & Welded Tube
10H | 1 | 10.2 | A/SA-789 |  | S32760 | 109 | 750 | Smls. & Welded Tube
10H | 1 | 10.2 | A/SA-789 |  | S32900 | 90 | 620 | Smls. & Welded Tube
10H | 1 | 10.2 | A/SA-789 |  | S32906 | 109 | 750 | Smls. & Welded Tube | ≥ 0.40 (10)
10H | 1 | 10.2 | A/SA-789 |  | S32906 | 116 | 800 | Smls. & Welded Tube | < 0.40 (10)
10H | 1 | 10.2 | A/SA-789 |  | S32950 | 100 | 690 | Smls. & Welded Tube
10H | 1 | 10.2 | A/SA-789 |  | S39274 | 116 | 800 | Smls. & Welded Tube
10H | 1 | 10.3 | A/SA-789 |  | S82011 | 95 | 655 | Smls. & Welded Tube | > 0.187 (5)
10H | 1 | 10.3 | A/SA-789 |  | S82011 | 101 | 700 | Smls. & Welded Tube | ≤ 0.187 (5)
10H | 1 | 10.1 | A/SA-789 |  | S82441 | 99 | 680 | Smls. & Welded Tube | ≥ 0.40 (10)
10H | 1 | 10.1 | A/SA-789 |  | S82441 | 107 | 740 | Smls. & Welded Tube | < 0.40 (10)
10H | 1 | 10.2 | A/SA-790 |  | S31200 | 100 | 690 | Smls. & Welded Pipe
10H | 1 | 10.2 | A/SA-790 |  | S31260 | 100 | 690 | Smls. & Welded Pipe
10H | 1 | 10.1 | A/SA-790 |  | S31500 | 92 | 635 | Smls. & Welded Pipe
10H | 1 | 10.1 | A/SA-790 |  | S31803 | 90 | 620 | Smls. & Welded Pipe
10H | 1 | 10.3 | A/SA-790 |  | S32003 | 90 | 620 | Smls. & Welded Pipe
10H | 1 | 10.3 | A/SA-790 |  | S32101 | 94 | 650 | Smls. & Welded Pipe | > 0.187 (5)
10H | 1 | 10.3 | A/SA-790 |  | S32101 | 101 | 700 | Smls. & Welded Pipe | ≤ 0.187 (5)
10H | 1 | 10.3 | A/SA-790 |  | S32202 | 94 | 650 | Smls. & Welded Pipe
10H | 1 | 10.1 | A/SA-790 | 2205 | S32205 | 95 | 655 | Smls. & Welded Pipe
10H | 1 | 10.1 | A/SA-790 |  | S32304 | 87 | 600 | Smls. & Welded Pipe
10H | 1 | 10.2 | A/SA-790 |  | S32506 | 90 | 620 | Smls. & Welded Pipe
10H | 1 | 10.2 | A/SA-790 |  | S32550 | 110 | 760 | Smls. & Welded Pipe
10H | 1 | 10.2 | A/SA-790 |  | S32707 | 133 | 915 | Smls. & Welded Pipe
10H | 1 | 10.2 | A/SA-790 |  | S32750 | 116 | 800 | Smls. & Welded Pipe
10H | 1 | 10.2 | A/SA-790 |  | S32760 | 109 | 750 | Smls. & Welded Pipe
10H | 1 | 10.2 | A/SA-790 |  | S32900 | 90 | 620 | Smls. & Welded Pipe
10H | 1 | 10.2 | A/SA-790 |  | S32906 | 109 | 750 | Smls. & Welded Pipe | ≥ 0.40 (10)
10H | 1 | 10.2 | A/SA-790 |  | S32906 | 116 | 800 | Smls. & Welded Pipe | < 0.40 (10)
10H | 1 | 10.2 | A/SA-790 |  | S32950 | 100 | 690 | Smls. & Welded Pipe
10H | 1 | 10.2 | A/SA-790 |  | S39274 | 116 | 800 | Smls. & Welded Pipe
10H | 1 | 10.3 | A/SA-790 |  | S82011 | 95 | 655 | Smls. & Welded Pipe | ≥ 0.187 (5)
10H | 1 | 10.3 | A/SA-790 |  | S82011 | 101 | 700 | Smls. & Welded Pipe | < 0.187 (5)
10H | 1 | 10.1 | A/SA-790 |  | S82441 | 99 | 680 | Smls. & Welded Pipe | ≥ 0.40 (10)
10H | 1 | 10.1 | A/SA-790 |  | S82441 | 107 | 740 | Smls. & Welded Pipe | < 0.40 (10)
7 | 2 | 7.1 | A/SA-803 | TP439 | S43035 | 60 | 415 | Welded Tube
10K | 1 | 7.1 | A/SA-803 | 26-3-3 | S44660 | 85 | 585 | Welded Tube
45 |  | 8.2 | A/SA-813 |  | N08367 | 95 | 655 | Welded Pipe | > 0.187 (5)
45 |  | 8.2 | A/SA-813 |  | N08367 | 100 | 690 | Welded Pipe | ≤ 0.187 (5)
8 | 3 | 8.3 | A/SA-813 | TPXM-19 | S20910 | 100 | 690 | Welded Pipe
8 | 3 | 8.3 | A/SA-813 | TPXM-11 | S21904 | 90 | 620 | Welded Pipe
8 | 3 | 8.3 | A/SA-813 | TPXM-29 | S24000 | 100 | 690 | Welded Pipe
8 | 1 | 8.1 | A/SA-813 | TP304 | S30400 | 75 | 515 | Welded Pipe
8 | 1 | 8.1 | A/SA-813 | TP304L | S30403 | 70 | 485 | Welded Pipe
8 | 1 | 8.1 | A/SA-813 | TP304H | S30409 | 75 | 515 | Welded Pipe
8 | 1 | 8.1 | A/SA-813 | TP304N | S30451 | 80 | 550 | Welded Pipe
8 | 1 | 8.1 | A/SA-813 | TP304LN | S30453 | 75 | 515 | Welded Pipe
8 | 2 | 8.2 | A/SA-813 |  | S30815 | 87 | 600 | Welded Pipe
8 | 2 | 8.2 | A/SA-813 | TP309S | S30908 | 75 | 515 | Welded Pipe
8 | 2 | 8.2 | A/SA-813 | TP309Cb | S30940 | 75 | 515 | Welded Pipe
8 | 2 | 8.2 | A/SA-813 | TP310S | S31008 | 75 | 515 | Welded Pipe
8 | 2 | 8.2 | A/SA-813 | TP310Cb | S31040 | 75 | 515 | Welded Pipe
8 | 4 | 8.2 | A/SA-813 |  | S31254 | 94 | 650 | Welded Pipe
8 | 1 | 8.1 | A/SA-813 | TP316 | S31600 | 75 | 515 | Welded Pipe
8 | 1 | 8.1 | A/SA-813 | TP316L | S31603 | 70 | 485 | Welded Pipe
8 | 1 | 8.1 | A/SA-813 | TP316H | S31609 | 75 | 515 | Welded Pipe
8 | 1 | 8.1 | A/SA-813 | TP316N | S31651 | 80 | 550 | Welded Pipe
8 | 1 | 8.1 | A/SA-813 | TP316LN | S31653 | 75 | 515 | Welded Pipe
8 | 1 | 8.1 | A/SA-813 | TP317 | S31700 | 75 | 515 | Welded Pipe
8 | 1 | 8.1 | A/SA-813 | TP317L | S31703 | 75 | 515 | Welded Pipe
8 | 4 | 8.2 | A/SA-813 |  | S32053 | 93 | 640 | Welded Pipe
8 | 1 | 8.1 | A/SA-813 | TP321 | S32100 | 75 | 515 | Welded Pipe
8 | 1 | 8.1 | A/SA-813 | TP321H | S32109 | 75 | 515 | Welded Pipe
8 | 1 | 8.1 | A/SA-813 | TP347 | S34700 | 75 | 515 | Welded Pipe
8 | 1 | 8.1 | A/SA-813 | TP347H | S34709 | 75 | 515 | Welded Pipe
8 | 1 | 8.1 | A/SA-813 | TP348 | S34800 | 75 | 515 | Welded Pipe
8 | 1 | 8.1 | A/SA-813 | TP348H | S34809 | 75 | 515 | Welded Pipe
8 | 1 | 8.1 | A/SA-813 | TPXM-15 | S38100 | 75 | 515 | Welded Pipe
45 |  | 8.2 | A/SA-814 |  | N08367 | 95 | 655 | Cold-Worked Welded Pipe | > 0.187 (5)
45 |  | 8.2 | A/SA-814 |  | N08367 | 100 | 690 | Cold-Worked Welded Pipe | ≤ 0.187 (5)
8 | 3 | 8.3 | A/SA-814 | TPXM-19 | S20910 | 100 | 690 | Cold-Worked Welded Pipe
8 | 3 | 8.3 | A/SA-814 | TPXM-11 | S21904 | 90 | 620 | Cold-Worked Welded Pipe
8 | 3 | 8.3 | A/SA-814 | TPXM-29 | S24000 | 100 | 690 | Cold-Worked Welded Pipe
8 | 1 | 8.1 | A/SA-814 | TP304 | S30400 | 75 | 515 | Cold-Worked Welded Pipe
8 | 1 | 8.1 | A/SA-814 | TP304L | S30403 | 70 | 485 | Cold-Worked Welded Pipe
8 | 1 | 8.1 | A/SA-814 | TP304H | S30409 | 75 | 515 | Cold-Worked Welded Pipe
8 | 1 | 8.1 | A/SA-814 | TP304N | S30451 | 80 | 550 | Cold-Worked Welded Pipe
8 | 1 | 8.1 | A/SA-814 | TP304LN | S30453 | 75 | 515 | Cold-Worked Welded Pipe
8 | 2 | 8.2 | A/SA-814 |  | S30815 | 87 | 600 | Cold-Worked Welded Pipe
8 | 2 | 8.2 | A/SA-814 | TP309S | S30908 | 75 | 515 | Cold-Worked Welded Pipe
8 | 2 | 8.2 | A/SA-814 | TP309Cb | S30940 | 75 | 515 | Cold-Worked Welded Pipe
8 | 2 | 8.2 | A/SA-814 | TP310S | S31008 | 75 | 515 | Cold-Worked Welded Pipe
8 | 2 | 8.2 | A/SA-814 | TP310Cb | S31040 | 75 | 515 | Cold-Worked Welded Pipe
8 | 4 | 8.2 | A/SA-814 |  | S31254 | 94 | 650 | Cold-Worked Welded Pipe
8 | 1 | 8.1 | A/SA-814 | TP316 | S31600 | 75 | 515 | Cold-Worked Welded Pipe
8 | 1 | 8.1 | A/SA-814 | TP316L | S31603 | 70 | 485 | Cold-Worked Welded Pipe
8 | 1 | 8.1 | A/SA-814 | TP316H | S31609 | 75 | 515 | Cold-Worked Welded Pipe
8 | 1 | 8.1 | A/SA-814 | TP316N | S31651 | 80 | 550 | Cold-Worked Welded Pipe
8 | 1 | 8.1 | A/SA-814 | TP316LN | S31653 | 75 | 515 | Cold-Worked Welded Pipe
8 | 1 | 8.1 | A/SA-814 | TP317 | S31700 | 75 | 515 | Cold-Worked Welded Pipe
8 | 1 | 8.1 | A/SA-814 | TP317L | S31703 | 75 | 515 | Cold-Worked Welded Pipe
8 | 4 | 8.2 | A/SA-814 |  | S32053 | 93 | 640 | Cold-Worked Welded Pipe
8 | 1 | 8.1 | A/SA-814 | TP321 | S32100 | 75 | 515 | Cold-Worked Welded Pipe
8 | 1 | 8.1 | A/SA-814 | TP321H | S32109 | 75 | 515 | Cold-Worked Welded Pipe
8 | 1 | 8.1 | A/SA-814 | TP347 | S34700 | 75 | 515 | Cold-Worked Welded Pipe
8 | 1 | 8.1 | A/SA-814 | TP347H | S34709 | 75 | 515 | Cold-Worked Welded Pipe
8 | 1 | 8.1 | A/SA-814 | TP348 | S34800 | 75 | 515 | Cold-Worked Welded Pipe
8 | 1 | 8.1 | A/SA-814 | TP348H | S34809 | 75 | 515 | Cold-Worked Welded Pipe
8 | 1 | 8.1 | A/SA-814 | TPXM-15 | S38100 | 75 | 515 | Cold-Worked Welded Pipe
10H | 1 | 10.1 | A/SA-815 |  | S31803 | 90 | 620 | Fitting
10H | 1 | 10.3 | A/SA-815 |  | S32101 | 94 | 650 | Fitting
10H | 1 | 10.3 | A/SA-815 |  | S32202 | 94 | 650 | Fitting
10H | 1 | 10.1 | A/SA-815 |  | S32205 | 95 | 655 | Fitting
10H | 1 | 10.2 | A/SA-815 |  | S32750 | 116 | 800 | Fitting
10H | 1 | 10.2 | A/SA-815 |  | S32760 | 109 | 750 | Fitting
6 | 4 | 7.2 | A/SA-815 |  | S41500 | 110 | 760 | Fitting
5C | 1 | 6.2 | A/SA-832 | 23V |  | 85 | 585 | Plate
5C | 1 | 6.2 | A/SA-832 | 21V | K31830 | 85 | 585 | Plate
5C | 1 | 6.2 | A/SA-832 | 22V | K31835 | 85 | 585 | Plate
1 | 1 | 1.1 | A/SA-836 |  |  | 55 | 380 | Forging
1 | 2 | 1.2 | A/SA-841 | A, Cl. 1 |  | 65 | 450 | Plate | > 2.5 (65)
1 | 2 | 1.2 | A/SA-841 | A, Cl. 1 |  | 70 | 485 | Plate | ≤ 2.5 (65)
1 | 3 | 1.3 | A/SA-841 | B, Cl. 2 |  | 75 | 515 | Plate | > 2.5 (65)
1 | 3 | 1.3 | A/SA-841 | B, Cl. 2 |  | 80 | 550 | Plate | ≤ 2.5 (65)
3 | 3 | 2.2 | A/SA-841 | F, Cl. 6 |  | 82 | 565 | Plate
3 | 3 | 2.2 | A/SA-841 | F, Cl. 7 |  | 86 | 595 | Plate
11C | 1 | 3.3 | A859 | A, Cl. 1 | K20747 | 65 | 450 | Forging
11C | 1 | 3.3 | A859 | A, Cl. 2 | K20747 | 75 | 515 | Forging
1 | 1 | 1.2 | A860 | WPHY 42 |  | 60 | 415 | Smls. & Welded Fitting
1 | 1 | 1.2 | A860 | WPHY 46 |  | 63 | 435 | Smls. & Welded Fitting
1 | 1 | 1.2 | A860 | WPHY 52 |  | 66 | 455 | Smls. & Welded Fitting
1 | 2 | 1.3 | A860 | WPHY 60 |  | 75 | 515 | Smls. & Welded Fitting
1 | 2 | 1.3 | A860 | WPHY 65 |  | 77 | 530 | Smls. & Welded Fitting
1 | 3 | 1.3 | A860 | WPHY 70 |  | 80 | 550 | Smls. & Welded Fitting
10H | 1 | 10.1 | A890 | 4A | J92205 | 90 | 620 | Casting
10H | 1 | 10.2 | A890 | 2A | J93345 | 95 | 655 | Casting
10H | 1 | 10.2 | A890 | 3A | J93371 | 95 | 655 | Casting
10H | 1 | 10.2 | A890 | 1B | J93372 | 100 | 690 | Casting
10H | 1 | 10.2 | A890 | 1C | J93373 | 100 | 690 | Casting
10H | 1 | 10.2 | A890 | 7A | J93379 | 100 | 690 | Casting
10H | 1 | 10.2 | A890 | 6A | J93380 | 100 | 690 | Casting
10H | 1 | 10.2 | A890 | 5A | J93404 | 100 | 690 | Casting
10H | 1 | 10.1 | A928 |  | S31803 | 90 | 620 | Welded Pipe
10H | 1 | 10.3 | A928 |  | S32003 | 95 | 655 | Welded Pipe | > 0.187 (5)
10H | 1 | 10.3 | A928 |  | S32003 | 100 | 690 | Welded Pipe | ≤ 0.187 (5)
10H | 1 | 10.1 | A928 | 2205 | S32205 | 95 | 655 | Welded pipe
10H | 1 | 10.1 | A928 | 2304 | S32304 | 87 | 600 | Welded Pipe
10H | 1 | 10.2 | A928 | 2507 | S32750 | 116 | 800 | Welded Pipe
10H | 1 | 10.2 | A928 |  | S32760 | 108 | 745 | Welded pipe
8 | 3 | 8.3 | A/SA-965 | FXM-19 | S20910 | 100 | 690 | Forging
8 | 3 | 8.3 | A/SA-965 | FXM-11 | S21904 | 90 | 620 | Forging
8 | 1 | 8.1 | A/SA-965 | F304 | S30400 | 70 | 485 | Forging
8 | 1 | 8.1 | A/SA-965 | F304L | S30403 | 65 | 450 | Forging
8 | 1 | 8.1 | A/SA-965 | F304H | S30409 | 70 | 485 | Forging
8 | 1 | 8.1 | A/SA-965 | F304N | S30451 | 80 | 550 | Forging
8 | 1 | 8.1 | A/SA-965 | F304LN | S30453 | 70 | 485 | Forging
8 | 1 | 8.1 | A/SA-965 | F46 | S30600 | 78 | 540 | Forging
8 | 2 | 8.2 | A/SA-965 | F310 | S31000 | 75 | 515 | Forging
8 | 1 | 8.1 | A/SA-965 | F316 | S31600 | 70 | 485 | Forging
8 | 1 | 8.1 | A/SA-965 | F316L | S31603 | 65 | 450 | Forging
8 | 1 | 8.1 | A/SA-965 | F316H | S31609 | 70 | 485 | Forging
8 | 1 | 8.1 | A/SA-965 | F316N | S31651 | 80 | 550 | Forging
8 | 1 | 8.1 | A/SA-965 | F316LN | S31653 | 70 | 485 | Forging
8 | 1 | 8.1 | A/SA-965 | F321 | S32100 | 70 | 485 | Forging
8 | 1 | 8.1 | A/SA-965 | F321H | S32109 | 70 | 485 | Forging
8 | 1 | 8.1 | A/SA-965 | F347 | S34700 | 70 | 485 | Forging
8 | 1 | 8.1 | A/SA-965 | F347H | S34709 | 70 | 485 | Forging
8 | 1 | 8.1 | A/SA-965 | F348 | S34800 | 70 | 485 | Forging
8 | 1 | 8.1 | A/SA-965 | F348H | S34809 | 70 | 485 | Forging
1 | 1 | 1.2 | A992 |  |  | 65 | 450 | Shape
10H | 1 | 10.1 | A/SA-995 | 4A | J92205 | 90 | 620 | Casting
10H | 1 | 10.2 | A/SA-995 | 2A | J93345 | 95 | 655 | Casting
10H | 1 | 10.2 | A/SA-995 | 3A | J93371 | 95 | 655 | Casting
10H | 1 | 10.2 | A/SA-995 | 1B | J93372 | 100 | 690 | Casting
10H | 1 | 10.2 | A/SA-995 | 7A | J93379 | 100 | 690 | Casting
10H | 1 | 10.2 | A/SA-995 | 6A | J93380 | 100 | 690 | Casting
10H | 1 | 10.2 | A/SA-995 | 5A | J93404 | 100 | 690 | Casting
1 | 1 | 1.1 | A/SA-1008 | CS A |  | 40 | 275 | Sheet
1 | 1 | 1.1 | A/SA-1008 | CS B |  | 40 | 275 | Sheet
1 | 1 | 1.1 | A/SA-1008 | DS B |  | 40 | 275 | Sheet
7 | 1 | 7.2 | A/SA-1010 | 40 | S41003 | 66 | 455 | Plate, Sheet, Strip
7 | 1 | 7.2 | A/SA-1010 | 50 | S41003 | 70 | 485 | Plate, Sheet, Strip
1 | 1 | 1.1 | A/SA-1011 | CS B |  | 40 | 275 | Sheet, Strip
1 | 1 | 1.1 | A/SA-1011 | DS B |  | 40 | 275 | Sheet, Strip
1 | 1 | 1.2 | A/SA-1011 | HSLAS 45 Cl. 1 |  | 60 | 415 | Sheet, Strip
1 | 1 | 1.2 | A/SA-1011 | HSLAS 45 Cl. 2 |  | 55 | 380 | Sheet, Strip
1 | 1 | 1.2 | A/SA-1011 | HSLAS 50 Cl. 1 |  | 65 | 450 | Sheet, Strip
1 | 1 | 1.2 | A/SA-1011 | HSLAS 50 Cl. 2 |  | 60 | 415 | Sheet, Strip
1 | 2 | 1.3 | A/SA-1011 | HSLAS 55 Cl. 1 |  | 70 | 485 | Sheet, Strip
1 | 1 | 1.3 | A/SA-1011 | HSLAS 55 Cl. 2 |  | 65 | 450 | Sheet, Strip
1 | 2 | 1.3 | A/SA-1011 | HSLAS 60 Cl. 1 |  | 75 | 515 | Sheet, Strip
1 | 2 | 1.3 | A/SA-1011 | HSLAS 60 Cl. 2 |  | 70 | 485 | Sheet, Strip
1 | 1 | 1.1 | A/SA-1011 | SS 33 |  | 52 | 360 | Sheet, Strip
1 | 1 | 1.1 | A/SA-1011 | SS 36 1 |  | 53 | 365 | Sheet, Strip
1 | 1 | 1.1 | A/SA-1011 | SS 36 2 |  | 58 | 400 | Sheet, Strip
1 | 1 | 1.2 | A/SA-1011 | SS 40 |  | 55 | 380 | Sheet, Strip
1 | 1 | 1.2 | A/SA-1011 | SS 45 |  | 60 | 415 | Sheet, Strip
1 | 1 | 1.2 | A/SA-1011 | SS 50 |  | 65 | 450 | Sheet, Strip
1 | 2 | 1.3 | A/SA-1011 | SS 55 |  | 70 | 485 | Sheet, Strip
1 | 2 | 1.3 | A/SA-1011 | SS 60 |  | 75 | 515 | Sheet, Strip
15E | 1 | 6.4 | A/SA-1017 | 92 | K92460 | 90 | 620 | Plate
3 | 1 | 1.2 | A1066 | 50 |  | 65 | 450 | Plate
3 | 2 | 2.1 | A1066 | 60 |  | 75 | 515 | Plate
3 | 3 | 2.1 | A1066 | 65 |  | 80 | 550 | Plate
3 | 3 | 2.2 | A1066 | 70 |  | 85 | 585 | Plate
3 | 3 | 2.2 | A1066 | 80 |  | 90 | 620 | Plate
15E | 1 | 6.4 | A1091 | C91 | J84090 | 85 | 585 | Casting
1 | 1 | 1.1 | API | 5L L175 or A25 |  | 45 | 310 | Smls. & Welded Pipe
1 | 1 | 1.1 | API | 5L L175P or A25P |  | 45 | 310 | Smls. & Welded Pipe
1 | 1 | 1.1 | API | 5L L210 or A |  | 49 | 340 | Smls. & Welded Pipe
1 | 1 | 11.1 | API | 5L L245 or B |  | 60 | 415 | Smls. & Welded Pipe
1 | 1 | 1.1 | API | 5L L245M or BM |  | 60 | 415 | Welded Pipe
1 | 1 | 1.1 | API | 5L L245MO or BMO |  | 60 | 415 | Welded Pipe
1 | 1 | 1.1 | API | 5L L245MS or BMS |  | 60 | 415 | Welded Pipe
1 | 1 | 1.1 | API | 5L L245N or BN |  | 60 | 415 | Smls. & Welded Pipe
1 | 1 | 1.1 | API | 5L L245NO or BNO |  | 60 | 415 | Smls. & Welded Pipe
1 | 1 | 1.1 | API | 5L L245NS or BNS |  | 60 | 415 | Smls. & Welded Pipe
1 | 1 | 1.1 | API | 5L L245Q or BQ |  | 60 | 415 | Smls. & Welded Pipe
1 | 1 | 1.1 | API | 5L L245QO or BQO |  | 60 | 415 | Smls. & Welded Pipe
1 | 1 | 1.1 | API | 5L L245QS or BQS |  | 60 | 415 | Smls. & Welded Pipe
1 | 1 | 1.1 | API | 5L L245R or BR |  | 60 | 415 | Smls. & Welded Pipe
1 | 1 | 11.1 | API | 5L L290 or X42 |  | 60 | 415 | Smls. & Welded Pipe
1 | 1 | 1.2 | API | 5L L290M or X42M |  | 60 | 415 | Welded Pipe
1 | 1 | 1.2 | API | 5L L290MO or X42MO |  | 60 | 415 | Welded Pipe
1 | 1 | 1.2 | API | 5L L290MS or X42MS |  | 60 | 415 | Welded Pipe
1 | 1 | 1.2 | API | 5L L290N or X42N |  | 60 | 415 | Smls. & Welded Pipe
1 | 1 | 1.2 | API | 5L L290NOor X42NO |  | 60 | 415 | Smls. & Welded Pipe
1 | 1 | 1.2 | API | 5L L290NS or X42NS |  | 60 | 415 | Smls. & Welded Pipe
1 | 1 | 1.2 | API | 5L L290Q or X42Q |  | 60 | 415 | Smls. & Welded Pipe
1 | 1 | 1.2 | API | 5L L290QO or X42QO |  | 60 | 415 | Smls. & Welded Pipe
1 | 1 | 1.2 | API | 5L L290QS or X42QS |  | 60 | 415 | Smls. & Welded Pipe
1 | 1 | 1.2 | API | 5L L290R or X42R |  | 60 | 415 | Smls. & Welded Pipe
1 | 1 | 11.1 | API | 5L L320 or X46 |  | 63 | 435 | Smls. & Welded Pipe
1 | 1 | 1.2 | API | 5L L320M or X46M |  | 63 | 435 | Welded Pipe
1 | 1 | 1.2 | API | 5L L320MO or X46MO |  | 63 | 435 | Welded Pipe
1 | 1 | 1.2 | API | 5L L320MS or X46MS |  | 63 | 435 | Welded Pipe
1 | 1 | 1.2 | API | 5L L320N or X46N |  | 63 | 435 | Smls. & Welded Pipe
1 | 1 | 1.2 | API | 5L L320NO or X46NO |  | 63 | 435 | Smls. & Welded Pipe
1 | 1 | 1.2 | API | 5L L320NS or X46NS |  | 63 | 435 | Smls. & Welded Pipe
1 | 1 | 1.2 | API | 5L L320Q or X46Q |  | 63 | 435 | Smls. & Welded Pipe
1 | 1 | 1.2 | API | 5L L320QO or X46QO |  | 63 | 435 | Smls. & Welded Pipe
1 | 1 | 1.2 | API | 5L L320QS or X46QS |  | 63 | 435 | Smls. & Welded Pipe
1 | 1 | 11.1 | API | 5L L360 or X52 |  | 67 | 460 | Smls. & Welded Pipe
1 | 1 | 1.2 | API | 5L L360M or X52M |  | 67 | 460 | Welded Pipe
1 | 1 | 1.2 | API | 5L L360MO or X52MO |  | 67 | 460 | Welded Pipe
1 | 1 | 1.2 | API | 5L L360MS or X52MS |  | 67 | 460 | Welded Pipe
1 | 1 | 1.2 | API | 5L L360N or X52N |  | 67 | 460 | Smls. & Welded Pipe
1 | 1 | 1.2 | API | 5L L360NO or X52NO |  | 67 | 460 | Smls. & Welded Pipe
1 | 1 | 1.2 | API | 5L L360NS or X52NS |  | 67 | 460 | Smls. & Welded Pipe
1 | 1 | 1.2 | API | 5L L360Q or X52Q |  | 67 | 460 | Smls. & Welded Pipe
1 | 1 | 1.2 | API | 5L L360QO or X52QO |  | 67 | 460 | Smls. & Welded Pipe
1 | 1 | 1.2 | API | 5L L360QS or X52QS |  | 67 | 460 | Smls. & Welded Pipe
1 | 2 | 11.1 | API | 5L L390 or X56 |  | 71 | 490 | Smls. & Welded Pipe
1 | 2 | 2.1 | API | 5L L390M or X56M |  | 71 | 490 | Welded Pipe
1 | 2 | 2.1 | API | 5L L390MO or X56MO |  | 71 | 490 | Welded Pipe
1 | 2 | 2.1 | API | 5L L390MS or X56MS |  | 71 | 490 | Welded Pipe
1 | 2 | 1.3 | API | 5L L390N or X56N |  | 71 | 490 | Smls. & Welded Pipe
1 | 2 | 3.1 | API | 5L L390Q or X56Q |  | 71 | 490 | Smls. & Welded Pipe
1 | 2 | 3.1 | API | 5L L390QO or X56QO |  | 71 | 490 | Smls. & Welded Pipe
1 | 2 | 3.1 | API | 5L L390QS or X56QS |  | 71 | 490 | Smls. & Welded Pipe
1 | 2 | 11.1 | API | 5L L415 or X60 |  | 75 | 515 | Smls. & Welded Pipe
1 | 2 | 2.1 | API | 5L L415M or X60M |  | 75 | 515 | Welded Pipe
1 | 2 | 2.1 | API | 5L L415MO or X60MO |  | 75 | 515 | Welded Pipe
1 | 2 | 2.1 | API | 5L L415MS or X60MS |  | 75 | 515 | Welded Pipe
1 | 2 | 1.3 | API | 5L L415N or X60N |  | 75 | 515 | Smls. & Welded Pipe
1 | 2 | 3.1 | API | 5L L415Q or X60Q |  | 75 | 515 | Smls. & Welded Pipe
1 | 2 | 3.1 | API | 5L L415QO or X60QO |  | 75 | 515 | Smls. & Welded Pipe
1 | 2 | 3.1 | API | 5L L415QS or X60QS |  | 75 | 515 | Smls. & Welded Pipe
1 | 2 | 11.1 | API | 5L L450 or X65 |  | 78 | 540 | Smls. & Welded Pipe
1 | 2 | 2.1 | API | 5L L450M or X65M |  | 78 | 540 | Welded Pipe
1 | 2 | 2.1 | API | 5L L450MO or X65MO |  | 78 | 540 | Welded Pipe
1 | 2 | 2.1 | API | 5L L450MS or X65MS |  | 78 | 540 | Welded Pipe
1 | 2 | 3.1 | API | 5L L450Q or X65Q |  | 78 | 540 | Smls. & Welded Pipe
1 | 2 | 3.1 | API | 5L L450QO or X65QO |  | 78 | 540 | Smls. & Welded Pipe
1 | 2 | 3.1 | API | 5L L450QS or X65QS |  | 78 | 540 | Smls. & Welded Pipe
1 | 3 | 11.1 | API | 5L L485 or X70 |  | 83 | 570 | Smls. & Welded Pipe
1 | 3 | 2.2 | API | 5L L485M or X70M |  | 83 | 570 | Welded Pipe
1 | 3 | 2.2 | API | 5L L485MO or X70MO |  | 83 | 570 | Welded Pipe
1 | 3 | 2.2 | API | 5L L485MS or X70MS |  | 83 | 570 | Welded Pipe
1 | 3 | 3.1 | API | 5L L485Q or X70Q |  | 83 | 570 | Smls. & Welded Pipe
1 | 3 | 3.1 | API | 5L L485QO or X70QO |  | 83 | 570 | Smls. & Welded Pipe
1 | 3 | 3.1 | API | 5L L485QS or X70QS |  | 83 | 570 | Smls. & Welded Pipe
1 | 4 | 2.2 | API | 5L L555M or X80M |  | 91 | 625 | Welded Pipe
1 | 4 | 2.2 | API | 5L L555MO or X80MO |  | 91 | 625 | Welded Pipe
1 | 4 | 3.1 | API | 5L L555Q or X80Q |  | 91 | 625 | Smls. & Welded Pipe
1 | 4 | 3.1 | API | 5L L555QO or X80QO |  | 91 | 625 | Smls. & Welded Pipe
1 | 1 | 1.1 | AS | 1448 K3...59 |  | 5 | 410 | Forging
1 | 2 | 11.2 | AS | 1448 K4...72 |  | 5 | 500 | Forging
1 | 2 | 11.2 | AS | 1448 K5...78 |  | 5 | 540 | Forging
1 | 3 | 11.2 | AS | 1448 K6 |  | 87 | 600 | Forging
1 | 1 | 1.2 | AS | 1448 K8...69 |  | 5 | 480 | Forging
1 | 2 | 1.2 | AS | 1448 K9...78 |  | 5 | 540 | Forging
1 | 3 | 11.1 | AS | 1448 K10 |  | 84 | 580 | Forging
1 | 1 | 1.1 | AS | 1448 S1 |  | 58 | 400 | Forging
1 | 1 | 1.1 | AS | 1448 S3...59 |  | 5 | 410 | Forging
1 | 2 | 11.2 | AS | 1448 S4...72 |  | 5 | 500 | Forging
1 | 2 | 11.2 | AS | 1448 S5...78 |  | 5 | 540 | Forging
1 | 3 | 11.2 | AS | 1448 S6 |  | 87 | 600 | Forging
1 | 2 | 1.2 | AS | or SA/AS 1548 PT430...62 |  | 5 | 430 | Plate
1 | 2 | 1.2 | AS | or SA/AS 1548 PT460...66 |  | 5 | 460 | Plate
1 | 2 | 1.2 | AS | or SA/AS 1548 PT490 |  | 71 | 490 | Plate
1 | 1 | 1.1 | AS | 4728 200 L0...46 |  | 5 | 320 | E.R.W. Pipe
1 | 1 | 1.1 | AS | 4728 240 L0 |  | 55 | 380 | E.R.W. Pipe
1 | 1 | 1.2 | AS | 4728 290 L0 |  | 60 | 415 | E.R.W. Pipe
26 |  | 24.2 | B/SB-26 | T6 A03560 |  | 30 | 205 | Casting
26 |  | 24.2 | B/SB-26 | T71 A03560 |  | 25 | 170 | Casting
26 |  | 24.1 | B/SB-26...A24430 |  |  | 17 | 115 | Casting
31 |  | 31 | B/SB-42 |  | C10200 | 30 | 205 | Smls. Pipe
31 |  | 31 | B/SB-42 |  | C12000 | 30 | 205 | Smls. Pipe
31 |  | 31 | B/SB-42 |  | C12200 | 30 | 205 | Smls. Pipe
32 |  | 32.1 | B/SB-43 |  | C23000 | 40 | 275 | Smls. Pipe
31 |  | 31 | B68 |  | C10200 | 30 | 205 | Tube
31 |  | 31 | B68 |  | C12000 | 30 | 205 | Tube
31 |  | 31 | B68 |  | C12200 | 30 | 205 | Tube
31 |  | 31 | B/SB-75 |  | C10200 | 30 | 205 | Smls. Tube
31 |  | 31 | B/SB-75 |  | C12000 | 30 | 205 | Smls. Tube
31 |  | 31 | B/SB-75 |  | C12200 | 30 | 205 | Smls. Tube
31 |  | 31 | B88 |  | C10200 | 30 | 205 | Tube
31 |  | 31 | B88 |  | C12000 | 30 | 205 | Tube
31 |  | 31 | B88 |  | C12200 | 30 | 205 | Tube
33 |  | 37 | B/SB-96 |  | C65500 | 50 | 345 | Plate, Sheet, Strip, Bar
33 |  | 37 | B/SB-98 |  | C65100 | 40 | 275 | Bar, Rod, Shape
33 |  | 37 | B/SB-98 |  | C65500 | 52 | 360 | Bar, Rod, Shape
33 |  | 37 | B/SB-98 |  | C66100 | 52 | 360 | Bar, Rod, Shape
31 |  | 31 | B/SB-111 |  | C10200 | 30 | 205 | Smls. Tube
31 |  | 31 | B/SB-111 |  | C12000 | 30 | 205 | Smls. Tube
31 |  | 31 | B/SB-111 |  | C12200 | 30 | 205 | Smls. Tube
31 |  | 31 | B/SB-111 |  | C14200 | 30 | 205 | Smls. Tube
31 |  | 31 | B/SB-111 |  | C19200 | 38 | 260 | Smls. Tube
32 |  | 32.1 | B/SB-111 |  | C23000 | 40 | 275 | Smls. Tube
32 |  | 32.1 | B/SB-111 |  | C28000 | 50 | 345 | Smls. Tube
32 |  | 32.2 | B/SB-111 |  | C44300 | 45 | 310 | Smls. Tube
32 |  | 32.2 | B/SB-111 |  | C44400 | 45 | 310 | Smls. Tube
32 |  | 32.2 | B/SB-111 |  | C44500 | 45 | 310 | Smls. Tube
35 |  | 35 | B/SB-111 |  | C60800 | 50 | 345 | Smls. Tube
32 |  | 32.2 | B/SB-111 |  | C68700 | 50 | 345 | Smls. Tube
34 |  | 34 | B/SB-111 |  | C70400 | 38 | 260 | Smls. Tube
34 |  | 34 | B/SB-111 |  | C70600 | 40 | 275 | Smls. Tube
34 |  | 34 | B/SB-111 |  | C70620 | 40 | 275 | Smls. Tube
34 |  | 34 | B/SB-111 |  | C71000 | 45 | 310 | Smls. Tube
34 |  | 34 | B/SB-111 |  | C71500 | 52 | 360 | Smls. Tube
34 |  | 34 | B/SB-111 |  | C71520 | 52 | 360 | Smls. Tube
34 |  | 34 | B/SB-111 |  | C72200 | 45 | 310 | Smls. Tube
42 |  | 42 | B/SB-127 |  | N04400 | 70 | 485 | Plate, Sheet, Strip
32 |  | 32.1 | B/SB-135 |  | C23000 | 40 | 275 | Smls. Tube
35 |  | 35 | B/SB-148 |  | C95200 | 65 | 450 | Casting
35 |  | 35 | B/SB-148 |  | C95300 | 65 | 450 | Casting
35 |  | 35 | B/SB-148 |  | C95400 | 75 | 515 | Casting
35 |  | 35 | B/SB-148 |  | C95500 | 90 | 620 | Casting
35 |  | 35 | B/SB-148 |  | C95600 | 60 | 415 | Casting
35 |  | 35 | B/SB-148 |  | C95800 | 85 | 585 | Casting
35 |  | 35 | B/SB-148 |  | C95820 | 94 | 650 | Casting
35 |  | 35 | B/SB-150 |  | C61400 | 70 | 485 | Bar, Rod
35 |  | 35 | B/SB-150 |  | C62300 | 75 | 515 | Rod (Round)
35 |  | 35 | B/SB-150 |  | C63000 | 85 | 585 | Bar, Rod
35 |  | 35 | B/SB-150 |  | C63200 | 90 | 620 | Bar, Rod, Shape
35 |  | 35 | B/SB-150 |  | C64200 | 70 | 485 | Bar, Rod
34 |  | 34 | B/SB-151 |  | C70600 | 38 | 260 | Bar, Rod
34 |  | 34 | B/SB-151 |  | C70620 | 38 | 260 | Bar, Rod
31 |  | 31 | B/SB-152 |  | C10200 | 30 | 205 | Plate, Sheet, Strip, Bar
31 |  | 31 | B/SB-152 |  | C10400 | 30 | 205 | Plate, Sheet, Strip, Bar
31 |  | 31 | B/SB-152 |  | C10500 | 30 | 205 | Plate, Sheet, Strip, Bar
31 |  | 31 | B/SB-152 |  | C10700 | 30 | 205 | Plate, Sheet, Strip, Bar
31 |  | 31 | B/SB-152 |  | C11000 | 30 | 205 | Plate, Sheet, Strip, Bar
31 |  | 31 | B/SB-152 |  | C12200 | 30 | 205 | Plate, Sheet, Strip, Bar
31 |  | 31 | B/SB-152 |  | C12300 | 30 | 205 | Plate, Sheet, Strip, Bar
31 |  | 31 | B/SB-152 |  | C14200 | 30 | 205 | Plate, Sheet, Strip, Bar
41 |  | 41 | B/SB-160 |  | N02200 | 55 | 380 | Bar, Rod
41 |  | 41 | B/SB-160 |  | N02201 | 50 | 345 | Bar, Rod
41 |  | 41 | B/SB-161 |  | N02200 | 55 | 380 | Smls. Pipe, Tube
41 |  | 41 | B/SB-161 |  | N02201 | 50 | 345 | Smls. Pipe, Tube
41 |  | 41 | B/SB-162 |  | N02200 | 55 | 380 | Plate, Sheet, Strip
41 |  | 41 | B/SB-162 |  | N02201 | 50 | 345 | Plate, Sheet, Strip
41 |  | 41 | B/SB-163 |  | N02200 | 55 | 380 | Smls. Tube
41 |  | 41 | B/SB-163 |  | N02201 | 50 | 345 | Smls. Tube
42 |  | 42 | B/SB-163 |  | N04400 | 70 | 485 | Smls. Tube
43 |  | 43 | B/SB-163 |  | N06025 | 98 | 675 | Smls. Tube
43 |  | 43 | B/SB-163 |  | N06600 | 80 | 550 | Smls. Tube
43 |  | 43 | B/SB-163 |  | N06601 | 80 | 550 | Smls. Tube
43 |  | 43 | B/SB-163 |  | N06690 | 85 | 585 | Smls. Tube
45 |  | 45 | B/SB-163 |  | N08120 | 90 | 620 | Smls. Tube
45 |  | 45 | B/SB-163 |  | N08800 | 75 | 515 | Smls. Tube
45 |  | 45 | B/SB-163 |  | N08801 | 65 | 450 | Smls. Tube
45 |  | 45 | B/SB-163 |  | N08810 | 65 | 450 | Smls. Tube
45 |  | 45 | B/SB-163 |  | N08811 | 65 | 450 | Smls. Tube
45 |  | 45 | B/SB-163 |  | N08825 | 85 | 585 | Smls. Tube
45 |  | 45 | B/SB-163 |  | N08935 | 109 | 750 | Smls. Tube
42 |  | 42 | B/SB-164 |  | N04400 | 70 | 485 | Bar, Rod, Wire
42 |  | 42 | B/SB-164 |  | N04405 | 70 | 485 | Bar, Rod, Wire
42 |  | 42 | B/SB-165 |  | N04400 | 70 | 485 | Smls. Pipe, Tube
43 |  | 43 | B/SB-166 |  | N06025 | 98 | 675 | Bar, Rod, Wire
46 |  | 45 | B/SB-166 |  | N06045 | 90 | 620 | Bar, Rod, Wire
43 |  | 43 | B/SB-166 |  | N06600 | 80 | 550 | Bar, Rod, Wire
43 |  | 43 | B/SB-166 |  | N06601 | 80 | 550 | Bar, Rod, Wire
43 |  | 46 | B/SB-166 |  | N06617 | 95 | 655 | Bar, Rod, Wire
43 |  | 43 | B/SB-166 |  | N06690 | 85 | 585 | Bar, Rod, Wire
43 |  | 43 | B/SB-167 |  | N06025 | 98 | 675 | Smls. Pipe, Tube
46 |  | 45 | B/SB-167 |  | N06045 | 90 | 620 | Smls. Pipe, Tube
43 |  | 43 | B/SB-167 |  | N06600 | 75 | 515 | Smls. Pipe, Tube
43 |  | 43 | B/SB-167 |  | N06601 | 80 | 550 | Smls. Pipe, Tube
43 |  | 46 | B/SB-167 |  | N06617 | 95 | 655 | Smls. Pipe, Tube
43 |  | 43 | B/SB-167 |  | N06690 | 75 | 515 | Smls. Pipe, Tube
43 |  | 43 | B/SB-168 |  | N06025 | 98 | 675 | Plate, Sheet, Strip
46 |  | 45 | B/SB-168 |  | N06045 | 90 | 620 | Plate, Sheet, Strip
43 |  | 43 | B/SB-168 |  | N06600 | 80 | 550 | Plate, Sheet, Strip
43 |  | 43 | B/SB-168 |  | N06601 | 80 | 550 | Plate, Sheet, Strip
43 |  | 46 | B/SB-168 |  | N06617 | 95 | 655 | Plate, Sheet, Strip
43 |  | 43 | B/SB-168 |  | N06690 | 85 | 585 | Plate, Sheet, Strip
35 |  | 35 | B/SB-169 |  | C61400 | 65 | 450 | Plate, Bar> 2 (50) | ≤ 5 (125)
35 |  | 35 | B/SB-169 |  | C61400 | 70 | 485 | Plate, Bar> 0.5 (13) | ≤ 2 (50)
35 |  | 35 | B/SB-169 |  | C61400 | 72 | 495 | Plate, Sheet, Strip,Bar | ≤ 0.5 (13)
32 |  | 32.2 | B/SB-171 |  | C36500 | 40 | 275 | Plate> 3.5 (90) | ≤ 5 (125)
32 |  | 32.2 | B/SB-171 |  | C36500 | 45 | 310 | Plate> 2 (50) | ≤ 3.5 (90)
32 |  | 32.2 | B/SB-171 |  | C36500 | 50 | 345 | Plate, Sheet | ≤ 2 (50)
32 |  | 32.2 | B/SB-171 |  | C44300 | 45 | 310 | Plate, Sheet
32 |  | 32.2 | B/SB-171 |  | C44400 | 45 | 310 | Plate, Sheet
32 |  | 32.2 | B/SB-171 |  | C44500 | 45 | 310 | Plate, Sheet
32 |  | 32.2 | B/SB-171 |  | C46400 | 50 | 345 | Plate, Sheet
32 |  | 32.2 | B/SB-171 |  | C46500 | 50 | 345 | Plate, Sheet
35 |  | 35 | B/SB-171 |  | C61400 | 65 | 450 | Plate> 2 (50) | ≤ 5 (125)
35 |  | 35 | B/SB-171 |  | C61400 | 70 | 485 | Plate, Sheet | ≤ 2 (50)
35 |  | 35 | B/SB-171 |  | C63000 | 80 | 550 | Plate> 3.5 (90) | ≤ 5 (125)
35 |  | 35 | B/SB-171 |  | C63000 | 85 | 585 | Plate> 2 (50) | ≤ 3.5 (90)
35 |  | 35 | B/SB-171 |  | C63000 | 90 | 620 | Plate, Sheet | ≤ 2 (50)
34 |  | 34 | B/SB-171 |  | C70600 | 40 | 275 | Plate, Sheet
34 |  | 34 | B/SB-171 |  | C70620 | 40 | 275 | Plate, Sheet
34 |  | 34 | B/SB-171 |  | C71500 | 45 | 310 | Plate> 2.5 (65) | ≤ 5 (125)
34 |  | 34 | B/SB-171 |  | C71500 | 50 | 345 | Plate, Sheet | ≤ 2.5 (65)
34 |  | 34 | B/SB-171 |  | C71520 | 45 | 310 | Plate> 2.5 (65) | ≤ 5 (125)
34 |  | 34 | B/SB-171 |  | C71520 | 50 | 345 | Plate, Sheet | ≤ 2.5 (65)
31 |  | 31 | B/SB-187 | O60 | C10200 | 28 | 195 | Bar, Rod
31 |  | 31 | B/SB-187 | O60 | C11000 | 28 | 195 | Bar, Rod
21 |  | 21 | B/SB-209 | 1060 A91060 |  | 8 | 55 | Plate, Sheet
21 |  | 21 | B/SB-209 | 1100 A91100 |  | 11 | 76 | Plate, Sheet
21 |  | 22.1 | B/SB-209 | 3003 A93003 |  | 14 | 97 | Plate, Sheet
22 |  | 22.2 | B/SB-209 | 3004 A93004 |  | 22 | 150 | Plate, Sheet
21 |  | 22.2 | B/SB-209 | 5050 A95050 |  | 18 | 125 | Plate, Sheet
22 |  | 22.3 | B/SB-209 | 5052 A95052 |  | 25 | 170 | Plate, Sheet
25 |  | 22.4 | B/SB-209 | 5083 A95083 |  | 36 | 250 | Plate> 7 (180) | ≤ 8 (200)
25 |  | 22.4 | B/SB-209 | 5083 A95083 |  | 37 | 255 | Plate> 5 (125) | ≤ 7 (180)
25 |  | 22.4 | B/SB-209 | 5083 A95083 |  | 38 | 260 | Plate> 3 (75) | ≤ 5 (125)
25 |  | 22.4 | B/SB-209 | 5083 A95083 |  | 39 | 270 | Plate> 1.5 (38) | ≤ 3 (75)
25 |  | 22.4 | B/SB-209 | 5083 A95083 |  | 40 | 275 | Plate, Sheet> 0.05 (1.3) | ≤ 1.5 (38)
25 |  | 22.4 | B/SB-209 | 5086 A95086 |  | 35 | 240 | Plate, Sheet
22 |  | 22.4 | B/SB-209 | 5154 A95154 |  | 30 | 205 | Plate, Sheet
22 |  | 22.4 | B/SB-209 | 5254 A95254 |  | 30 | 205 | Plate, Sheet
22 |  | 22.3 | B/SB-209 | 5454 A95454 |  | 31 | 215 | Plate, Sheet
25 |  | 22.4 | B/SB-209 | 5456 A95456 |  | 38 | 260 | Plate> 7 (180) | ≤ 8 (200)
25 |  | 22.4 | B/SB-209 | 5456 A95456 |  | 39 | 270 | Plate> 5 (125) | ≤ 7 (180)
25 |  | 22.4 | B/SB-209 | 5456 A95456 |  | 40 | 275 | Plate> 3 (75) | ≤ 5 (125)
25 |  | 22.4 | B/SB-209 | 5456 A95456 |  | 41 | 285 | Plate> 1.5 (38) | ≤ 3 (75)
25 |  | 22.4 | B/SB-209 | 5456 A95456 |  | 42 | 290 | Plate, Sheet> 0.05 (1.3) | ≤ 1.5 (38)
22 |  | 22.3 | B/SB-209 | 5652 A95652 |  | 25 | 170 | Plate, Sheet
23 |  | 23.1 | B/SB-209 | 6061 A96061 |  | 24 | 165 | Plate, Sheet
21 |  | 21 | B/SB-210 | 1060 A91060 8 |  | 5 | 59 | Smls. Tube
21 |  | 22.1 | B/SB-210 | 3003 A93003 |  | 14 | 97 | Smls. Tube
22 |  | 22.3 | B/SB-210 | 5052 A95052 |  | 25 | 170 | Smls. Tube
25 |  | 22.4 | B/SB-210 | 5083 A95083 |  | 39 | 270 | Smls. Tube
25 |  | 22.4 | B/SB-210 | 5086 A95086 |  | 35 | 240 | Smls. Tube
22 |  | 22.4 | B/SB-210 | 5154 A95154 |  | 30 | 205 | Smls. Tube
25 |  | 22.4 | B/SB-210 | 5456 A95456 |  | 41 | 285 | Smls. Tube
23 |  | 23.1 | B/SB-210 | 6061 A96061 |  | 24 | 165 | Smls. Tube
23 |  | 23.1 | B/SB-210 | 6063 A96063 |  | 17 | 115 | Smls. Tube
23 |  | 23.1 | B/SB-211 | 6061 A96061 |  | 24 | 165 | Bar, Rod, Wire
21 |  | 21 | B/SB-221 | 1060 A91060 8 |  | 5 | 59 | Bar, Rod, Shape
21 |  | 21 | B/SB-221 | 1100 A91100 |  | 11 | 76 | Bar, Rod, Shape
21 |  | 22.1 | B/SB-221 | 3003 A93003 |  | 14 | 97 | Bar, Rod, Shape
25 |  | 22.4 | B/SB-221 | 5083 A95083 |  | 39 | 270 | Bar, Rod, Shape
22 |  | 22.4 | B/SB-221 | 5154 A95154 |  | 30 | 205 | Bar, Rod, Shape
22 |  | 22.3 | B/SB-221 | 5454 A95454 |  | 31 | 215 | Bar, Rod, Shape
25 |  | 22.4 | B/SB-221 | 5456 A95456 |  | 41 | 285 | Bar, Rod, Shape
23 |  | 23.1 | B/SB-221 | 6061 A96061 |  | 24 | 165 | Bar, Rod, Shape
23 |  | 23.1 | B/SB-221 | 6063 A96063 |  | 17 | 115 | Bar, Rod, Shape
21 |  | 21 | B/SB-234 | 1060 A91060 8 |  | 5 | 59 | Smls. Tube
21 |  | 22.1 | B/SB-234 | 3003 A93003 |  | 14 | 97 | Smls. Tube
22 |  | 22.3 | B/SB-234 | 5052 A95052 |  | 25 | 170 | Smls. Tube
22 |  | 22.3 | B/SB-234 | 5454 A95454 |  | 31 | 215 | Smls. Tube
23 |  | 23.1 | B/SB-234 | 6061 A96061 |  | 24 | 165 | Smls. Tube
21 |  | 21 | B/SB-241 | 1060 A91060 8 |  | 5 | 59 | Smls. Pipe, Tube
21 |  | 21 | B/SB-241 | 1100 A91100 |  | 11 | 76 | Smls. Pipe, Tube
21 |  | 22.1 | B/SB-241 | 3003 A93003 |  | 14 | 97 | Smls. Pipe, Tube
22 |  | 22.3 | B/SB-241 | 5052 A95052 |  | 25 | 170 | Smls. Pipe, Tube
25 |  | 22.4 | B/SB-241 | 5083 A95083 |  | 39 | 270 | Smls. Pipe, Tube
25 |  | 22.4 | B/SB-241 | 5086 A95086 |  | 35 | 240 | Smls. Pipe, Tube
22 |  | 22.3 | B/SB-241 | 5454 A95454 |  | 31 | 215 | Smls. Pipe, Tube
25 |  | 22.4 | B/SB-241 | 5456 A95456 |  | 41 | 285 | Smls. Pipe, Tube
23 |  | 23.1 | B/SB-241 | 6061 A96061 |  | 24 | 165 | Smls. Pipe, Tube
23 |  | 23.1 | B/SB-241 | 6063 A96063 |  | 17 | 115 | Smls. Pipe, Tube
21 |  | 22.1 | B/SB-247 | 3003 A93003 |  | 14 | 97 | Forging
25 |  | 22.4 | B/SB-247 | 5083 A95083 |  | 38 | 260 | Forging
23 |  | 23.1 | B/SB-247 | 6061 A96061 |  | 24 | 165 | Forging
51 |  | 51.1 | B/SB-265 | 1 | R50250 | 35 | 240 | Plate, Sheet, Strip
51 |  | 51.2 | B/SB-265 | 2 | R50400 | 50 | 345 | Plate, Sheet, Strip
51 |  | 51.2 | B/SB-265 | 2H | R50400 | 58 | 400 | Plate, Sheet, Strip
52 |  | 51.3 | B/SB-265 | 3 | R50550 | 65 | 450 | Plate, Sheet, Strip
51 |  | 52 | B/SB-265 | 11 | R52250 | 35 | 240 | Plate, Sheet, Strip
51 |  | 51.1 | B/SB-265 | 17 | R52252 | 35 | 240 | Plate, Sheet, Strip
51 |  | 51.1 | B/SB-265 | 27 | R52254 | 35 | 240 | Plate, Sheet, Strip
51 |  | 52 | B/SB-265 | 7 | R52400 | 50 | 345 | Plate, Sheet, Strip
51 |  | 52 | B/SB-265 | 7H | R52400 | 58 | 400 | Plate, Sheet, Strip
51 |  | 51.2 | B/SB-265 | 16 | R52402 | 50 | 345 | Plate, Sheet, Strip
51 |  | 51.2 | B/SB-265 | 16H | R52402 | 58 | 400 | Plate, Sheet, Strip
51 |  | 51.2 | B/SB-265 | 26 | R52404 | 50 | 345 | Plate, Sheet, Strip
51 |  | 51.2 | B/SB-265 | 26H | R52404 | 58 | 400 | Plate, Sheet, Strip
52 |  | 52 | B/SB-265 | 12 | R53400 | 70 | 485 | Plate, Sheet, Strip
54 |  | 53 | B/SB-265 | 38 | R54250 | 130 | 895 | Plate, Sheet, Strip
53 |  | 53 | B/SB-265 | 9 | R56320 | 90 | 620 | Plate, Sheet, Strip
53 |  | 53 | B/SB-265 | 28 | R56323 | 90 | 620 | Plate, Sheet, Strip
35 |  | 35 | B/SB-271 |  | C95200 | 65 | 450 | Casting
35 |  | 35 | B/SB-271 |  | C95400 | 75 | 515 | Casting
31 |  | 31 | B280 | 102 | C10200 | 30 | 205 | Smls. Tube
31 |  | 31 | B280 | 120 | C12000 | 30 | 205 | Smls. Tube
31 |  | 31 | B280 | 122 | C12200 | 30 | 205 | Smls. Tube
31 |  | 31 | B/SB-283 | Cu | C11000 | 33 | 230 | Forging
32 |  | 32.2 | B/SB-283 | Naval Brass | C46400 | 64 | 440 | Forging
33 |  | 31 | B/SB-283 | High Si Bronze | C65500 | 52 | 360 | Forging
32 |  | 32.2 | B/SB-283 | Mn Bronze | C67500 | 72 | 495 | Forging
34 |  | 34 | B/SB-283 |  | C70620 | 40 | 275 | Forging | > 6 (150)
34 |  | 34 | B/SB-283 |  | C70620 | 45 | 310 | Forging | ≤ 6 (150)
34 |  | 34 | B/SB-283 |  | C71520 | 45 | 310 | Forging | > 6 (150)
34 |  | 34 | B/SB-283 |  | C71520 | 50 | 345 | Forging | ≤ 6 (150)
31 |  | 31 | B302 |  | C12000 | 30 | 205 | Pipe
31 |  | 31 | B302 |  | C12200 | 30 | 205 | Pipe
23 |  | 23.1 | B/SB-308 | 6061 A96061 |  | 24 | 165 | Shape
33 |  | 33 | B/SB-315 |  | C65500 | 50 | 345 | Smls. Pipe, Tube
44 |  | 44 | B/SB-333 |  | N10001 | 100 | 690 | Plate, Sheet, Strip≥ 0.187 (5) | ≤ 2.5 (65)
44 |  | 44 | B/SB-333 |  | N10001 | 115 | 795 | Sheet, Strip | < 0.187 (5)
44 |  | 44 | B/SB-333 |  | N10629 | 110 | 760 | Plate, Sheet, Strip
44 |  | 44 | B/SB-333 |  | N10665 | 110 | 760 | Plate, Sheet, Strip
44 |  | 44 | B/SB-333 |  | N10675 | 110 | 760 | Plate, Sheet, Strip
44 |  | 44 | B/SB-335 |  | N10001 | 100 | 690 | Rod> 1.5 (38) | ≤ 3.5 (90)
44 |  | 44 | B/SB-335 |  | N10001 | 115 | 795 | Rod≥ 0.3125 (8) | ≤ 1.5 (38)
44 |  | 44 | B/SB-335 |  | N10629 | 110 | 760 | Rod
44 |  | 44 | B/SB-335 |  | N10665 | 110 | 760 | Rod
44 |  | 44 | B/SB-335 |  | N10675 | 110 | 760 | Rod
51 |  | 51.1 | B/SB-338 | 1 | R50250 | 35 | 240 | Smls. & Welded Tube
51 |  | 51.2 | B/SB-338 | 2 | R50400 | 50 | 345 | Smls. & Welded Tube
51 |  | 51.2 | B/SB-338 | 2H | R50400 | 58 | 400 | Smls. & Welded Tube
52 |  | 51.3 | B/SB-338 | 3 | R50550 | 65 | 450 | Smls. & Welded Tube
51 |  | 52 | B/SB-338 | 7 | R52400 | 50 | 345 | Smls. & Welded Tube
51 |  | 52 | B/SB-338 | 7H | R52400 | 58 | 400 | Smls. & Welded Tube
51 |  | 51.2 | B/SB-338 | 16 | R52402 | 50 | 345 | Smls. & Welded Tube
51 |  | 51.2 | B/SB-338 | 16H | R52402 | 58 | 400 | Smls. & Welded Tube
51 |  | 51.2 | B/SB-338 | 26 | R52404 | 50 | 345 | Smls. & Welded Tube
51 |  | 51.2 | B/SB-338 | 26H | R52404 | 58 | 400 | Smls. & Welded Tube
52 |  | 52 | B/SB-338 | 12 | R53400 | 70 | 485 | Smls. & Welded Tube
54 |  | 53 | B/SB-338 | 38 | R54250 | 130 | 895 | Smls. & Welded Tube
53 |  | 53 | B/SB-338 | 9 | R56320 | 90 | 620 | Smls. & Welded Tube
53 |  | 53 | B/SB-338 | 28 | R56323 | 90 | 620 | Smls. & Welded Tube
21 |  | 21 | B345 | 1060 A91060 8 |  | 5 | 59 | Smls. Pipe, Tube
21 |  | 22.1 | B345 | 3003 A93003 |  | 14 | 97 | Smls. Pipe, Tube
25 |  | 22.4 | B345 | 5083 A95083 |  | 39 | 270 | Smls. Pipe, Tube
25 |  | 22.4 | B345 | 5086 A95086 |  | 35 | 240 | Smls. Pipe, Tube
23 |  | 23.1 | B345 | 6061 A96061 |  | 24 | 165 | Smls. Pipe, Tube
23 |  | 23.1 | B345 | 6063 A96063 |  | 17 | 115 | Smls. Pipe, Tube
51 |  | 51.1 | B/SB-348 | 1 | R50250 | 35 | 240 | Bar, Billet
51 |  | 51.2 | B/SB-348 | 2 | R50400 | 50 | 345 | Bar, Billet
51 |  | 51.2 | B/SB-348 | 2H | R50400 | 58 | 400 | Bar, Billet
52 |  | 51.3 | B/SB-348 | 3 | R50550 | 65 | 450 | Bar, Billet
51 |  | 52 | B/SB-348 | 7 | R52400 | 50 | 345 | Bar, Billet
51 |  | 52 | B/SB-348 | 7H | R52400 | 58 | 400 | Bar, Billet
51 |  | 51.2 | B/SB-348 | 16 | R52402 | 50 | 345 | Bar, Billet
51 |  | 51.2 | B/SB-348 | 16H | R52402 | 58 | 400 | Bar, Billet
51 |  | 51.2 | B/SB-348 | 26 | R52404 | 50 | 345 | Bar, Billet
51 |  | 51.2 | B/SB-348 | 26H | R52404 | 58 | 400 | Bar, Billet
52 |  | 52 | B/SB-348 | 12 | R53400 | 70 | 485 | Bar, Billet
54 |  | 53 | B/SB-348 | 38 | R54250 | 130 | 895 | Bar, Billet
53 |  | 53 | B/SB-348 | 9 | R56320 | 90 | 620 | Bar, Billet
53 |  | 53 | B/SB-348 | 28 | R56323 | 90 | 620 | Bar, Billet
31 |  | 31 | B/SB-359 |  | C12200 | 30 | 205 | Smls. Tube
32 |  | 32.2 | B/SB-359 |  | C44300 | 45 | 310 | Smls. Tube
32 |  | 32.2 | B/SB-359 |  | C44400 | 45 | 310 | Smls. Tube
32 |  | 32.2 | B/SB-359 |  | C44500 | 45 | 310 | Smls. Tube
34 |  | 34 | B/SB-359 |  | C70600 | 40 | 275 | Smls. Tube
34 |  | 34 | B/SB-359 |  | C70620 | 40 | 275 | Smls. Tube
34 |  | 34 | B/SB-359 |  | C71000 | 45 | 310 | Smls. Tube
34 |  | 34 | B/SB-359 |  | C71500 | 52 | 360 | Smls. Tube
34 |  | 34 | B/SB-359 |  | C71520 | 52 | 360 | Smls. Tube
21 |  | 21 | B361 | WP1060 A91060 8 |  | 5 | 59 | Fitting
21 |  | 21 | B361 | WP1100 A91100 |  | 11 | 76 | Fitting
21 |  | 22.1 | B361 | WP3003 A93003 |  | 14 | 97 | Fitting
25 |  | 22.4 | B361 | 5083 A95083 |  | 39 | 270 | Fitting
22 |  | 22.3 | B361 | 5154 A95154 |  | 30 | 205 | Fitting
23 |  | 23.1 | B361 | WP6061 A96061 |  | 24 | 165 | Fitting
23 |  | 23.1 | B361 | WP6063 A96063 |  | 17 | 115 | Fitting
51 |  | 51.1 | B/SB-363 | WPT 1 | R50250 | 35 | 240 | Smls. & Welded Fitting
51 |  | 51.2 | B/SB-363 | WPT 2 | R50400 | 50 | 345 | Smls. & Welded Fitting
51 |  | 51.2 | B/SB-363 | WPT 2H | R50400 | 58 | 400 | Smls. & Welded Fitting
52 |  | 51.3 | B/SB-363 | WPT 3 | R50550 | 65 | 450 | Smls. & Welded Fitting
51 |  | 52 | B/SB-363 | WPT 7 | R52400 | 50 | 345 | Smls. & Welded Fitting
51 |  | 52 | B/SB-363 | WPT 7H | R52400 | 58 | 400 | Smls. & Welded Fitting
51 |  | 51.2 | B/SB-363 | WPT 16 | R52402 | 50 | 345 | Smls. & Welded Fitting
51 |  | 51.2 | B/SB-363 | WPT 16H | R52402 | 58 | 400 | Smls. & Welded Fitting
51 |  | 51.2 | B/SB-363 | WPT 26 | R52404 | 50 | 345 | Smls. & Welded Fitting
51 |  | 51.2 | B/SB-363 | WPT 26H | R52404 | 58 | 400 | Smls. & Welded Fitting
52 |  | 52 | B/SB-363 | WPT 12 | R53400 | 70 | 485 | Smls. & Welded Fitting
54 |  | 53 | B/SB-363 | WPT 38 | R54250 | 130 | 895 | Smls. & Welded Fitting
53 |  | 53 | B/SB-363 | WPT 9 | R56320 | 90 | 620 | Smls. & Welded Fitting
53 |  | 53 | B/SB-363 | WPT 28 | R56323 | 90 | 620 | Smls. & Welded Fitting
41 |  | 41 | B/SB-366 |  | N02200 | 55 | 380 | Fitting
41 |  | 41 | B/SB-366 |  | N02201 | 50 | 345 | Fitting
42 |  | 42 | B/SB-366 |  | N04400 | 70 | 485 | Fitting
43 |  | 43 | B/SB-366 |  | N06002 | 100 | 690 | Fitting
45 |  | 43 | B/SB-366 |  | N06007 | 90 | 620 | Fitting
43 |  | 43 | B/SB-366 |  | N06022 | 100 | 690 | Fitting
43 |  | 43 | B/SB-366 |  | N06025 | 98 | 675 | Fitting
45 |  | 45 | B/SB-366 |  | N06030 | 85 | 585 | Fitting
43 |  | 43 | B/SB-366 |  | N06035 | 85 | 585 | Fitting
46 |  | 45 | B/SB-366 |  | N06045 | 90 | 620 | Fitting
43 |  | 43 | B/SB-366 |  | N06059 | 100 | 690 | Fitting
43 |  | 43 | B/SB-366 |  | N06200 | 100 | 690 | Fitting
43 |  | 43 | B/SB-366 |  | N06210 | 100 | 690 | Fitting
43 |  | 43 | B/SB-366 |  | N06230 | 110 | 760 | Fitting
43 |  | 43 | B/SB-366 |  | N06455 | 100 | 690 | Fitting
43 |  | 43 | B/SB-366 |  | N06600 | 80 | 550 | Fitting
43 |  | 43 | B/SB-366 |  | N06625 | 100 | 690 | Fitting
45 |  | 45 | B/SB-366 |  | N06985 | 90 | 620 | Fitting
45 |  | 45 | B/SB-366 |  | N08020 | 80 | 550 | Fitting
45 |  | 45 | B/SB-366 |  | N08031 | 94 | 650 | Fitting
45 |  | 45 | B/SB-366 |  | N08120 | 90 | 620 | Fitting
46 |  | 45 | B/SB-366 |  | N08330 | 70 | 485 | Fitting
45 |  | 8.2 | B/SB-366 |  | N08367 | 95 | 655 | Fitting | > 0.187 (5)
45 |  | 8.2 | B/SB-366 |  | N08367 | 100 | 690 | Fitting | ≤ 0.187 (5)
45 |  | 45 | B/SB-366 |  | N08800 | 75 | 515 | Fitting
45 |  | 45 | B/SB-366 |  | N08825 | 85 | 585 | Fitting
45 |  | 8.2 | B/SB-366 |  | N08925 | 87 | 600 | Fitting
45 |  | 8.2 | B/SB-366 |  | N08926 | 94 | 650 | Fitting
44 |  | 44 | B/SB-366 |  | N10001 | 100 | 690 | Fitting
44 |  | 44 | B/SB-366 |  | N10003 | 100 | 690 | Fitting
44 |  | 44 | B/SB-366 |  | N10242 | 105 | 725 | Fitting
43 |  | 43 | B/SB-366 |  | N10276 | 100 | 690 | Fitting
43 |  | 43 | B/SB-366 |  | N10362 | 105 | 725 | Fitting
44 |  | 44 | B/SB-366 |  | N10629 | 110 | 760 | Fitting
44 |  | 44 | B/SB-366 |  | N10665 | 110 | 760 | Fitting
44 |  | 44 | B/SB-366 |  | N10675 | 110 | 760 | Fitting
46 |  | 46 | B/SB-366 |  | N12160 | 90 | 620 | Fitting
45 |  | 45 | B/SB-366 |  | R20033 | 109 | 750 | Fitting
45 |  | 45 | B/SB-366 |  | R30556 | 100 | 690 | Fitting
51 |  | 51.4 | B/SB-367 | C-2 | R52550 | 50 | 345 | Casting
52 |  | 51.4 | B/SB-367 | C-3 | R52550 | 65 | 450 | Casting
34 |  | 34 | B/SB-369 |  | C96200 | 45 | 310 | Casting
51 |  | 51.1 | B/SB-381 | F-1 | R50250 | 35 | 240 | Forging
51 |  | 51.2 | B/SB-381 | F-2 | R50400 | 50 | 345 | Forging
51 |  | 51.2 | B/SB-381 | F-2H | R50400 | 58 | 400 | Forging
52 |  | 51.3 | B/SB-381 | F-3 | R50550 | 65 | 450 | Forging
51 |  | 52 | B/SB-381 | F-7 | R52400 | 50 | 345 | Forging
51 |  | 52 | B/SB-381 | F-7H | R52400 | 58 | 400 | Forging
51 |  | 51.2 | B/SB-381 | F-16 | R52402 | 50 | 345 | Forging
51 |  | 51.2 | B/SB-381 | F-16H | R52402 | 58 | 400 | Forging
51 |  | 51.2 | B/SB-381 | F-26 | R52404 | 50 | 345 | Forging
51 |  | 51.2 | B/SB-381 | F-26H | R52404 | 58 | 400 | Forging
52 |  | 52 | B/SB-381 | F-12 | R53400 | 70 | 485 | Forging
54 |  | 53 | B/SB-381 | F-38 | R54250 | 130 | 895 | Forging
53 |  | 53 | B/SB-381 | F-9 | R56320 | 90 | 620 | Forging
53 |  | 53 | B/SB-381 | F-28 | R56323 | 90 | 620 | Forging
31 |  | 31 | B/SB-395 |  | C10200 | 30 | 205 | Smls. Tube
31 |  | 31 | B/SB-395 |  | C12000 | 30 | 205 | Smls. Tube
31 |  | 31 | B/SB-395 |  | C12200 | 30 | 205 | Smls. Tube
31 |  | 31 | B/SB-395 |  | C14200 | 30 | 205 | Smls. Tube
31 |  | 31 | B/SB-395 |  | C19200 | 38 | 260 | Smls. Tube
32 |  | 32.1 | B/SB-395 |  | C23000 | 40 | 275 | Smls. Tube
32 |  | 32.2 | B/SB-395 |  | C44300 | 45 | 310 | Smls. Tube
32 |  | 32.2 | B/SB-395 |  | C44400 | 45 | 310 | Smls. Tube
32 |  | 32.2 | B/SB-395 |  | C44500 | 45 | 310 | Smls. Tube
35 |  | 35 | B/SB-395 |  | C60800 | 50 | 345 | Smls. Tube
32 |  | 32.2 | B/SB-395 |  | C68700 | 50 | 345 | Smls. Tube
34 |  | 34 | B/SB-395 |  | C70600 | 40 | 275 | Smls. Tube
34 |  | 34 | B/SB-395 |  | C70620 | 40 | 275 | Smls. Tube
34 |  | 34 | B/SB-395 |  | C71000 | 45 | 310 | Smls. Tube
34 |  | 34 | B/SB-395 |  | C71500 | 52 | 360 | Smls. Tube
34 |  | 34 | B/SB-395 |  | C71520 | 52 | 360 | Smls. Tube
45 |  | 45 | B/SB-407 |  | N08120 | 90 | 620 | Smls. Pipe, Tube
45 |  | 45 | B/SB-407 |  | N08800 | 75 | 515 | Smls. Pipe, Tube
45 |  | 45 | B/SB-407 |  | N08801 | 65 | 450 | Smls. Pipe, Tube
45 |  | 45 | B/SB-407 |  | N08810 | 65 | 450 | Smls. Pipe, Tube
45 |  | 45 | B/SB-407 |  | N08811 | 65 | 450 | Smls. Pipe, Tube
45 |  | 45 | B/SB-408 |  | N08120 | 90 | 620 | Bar, Rod
45 |  | 45 | B/SB-408 |  | N08800 | 75 | 515 | Bar, Rod
45 |  | 45 | B/SB-408 |  | N08810 | 65 | 450 | Bar, Rod
45 |  | 45 | B/SB-408 |  | N08811 | 65 | 450 | Bar, Rod
45 |  | 45 | B/SB-409 |  | N08120 | 90 | 620 | Plate, Sheet, Strip
45 |  | 45 | B/SB-409 |  | N08800 | 75 | 515 | Plate, Sheet, Strip
45 |  | 45 | B/SB-409 |  | N08810 | 65 | 450 | Plate, Sheet, Strip
45 |  | 45 | B/SB-409 |  | N08811 | 65 | 450 | Plate, Sheet, Strip
45 |  | 45 | B/SB-423 |  | N08825 | 75 | 515 | Smls. Pipe, Tube
45 |  | 45 | B/SB-424 |  | N08825 | 85 | 585 | Plate, Sheet, Strip
45 |  | 45 | B/SB-425 |  | N08825 | 85 | 585 | Bar, Rod
44 |  | 44 | B/SB-434 |  | N10003 | 100 | 690 | Plate, Sheet, Strip
44 |  | 44 | B/SB-434 |  | N10242 | 105 | 725 | Plate, Sheet, Strip
43 |  | 43 | B/SB-435 |  | N06002 | 95 | 655 | Plate, Sheet, Strip
43 |  | 43 | B/SB-435 |  | N06230 | 110 | 760 | Plate, Sheet, Strip
46 |  | 46 | B/SB-435 |  | N12160 | 90 | 620 | Plate, Sheet, Strip
45 |  | 45 | B/SB-435 |  | R30556 | 100 | 690 | Plate, Sheet, Strip
43 |  | 43 | B/SB-443 | 1 | N06625 | 110 | 760 | Plate, Hot-Rolled Sheet
43 |  | 43 | B/SB-443 | 1 | N06625 | 120 | 825 | Cold-Rolled Sheet Strip
43 |  | 43 | B/SB-443 | 2 | N06625 | 100 | 690 | Plate, Sheet, Strip
43 |  | 43 | B/SB-444 | 1 | N06625 | 120 | 825 | Smls. Pipe, Tube
43 |  | 43 | B/SB-444 | 2 | N06625 | 100 | 690 | Smls. Pipe, Tube
43 |  | 43 | B/SB-446 | 1 | N06625 | 100 | 690 | Bar, Rod≥ 4 (100) ≤ 10 (250) diam
43 |  | 43 | B/SB-446 | 1 | N06625 | 120 | 825 | Bar, Rod< 4 (100) diam
43 |  | 43 | B/SB-446 | 2 | N06625 | 100 | 690 | Bar, Rod
43 |  | 43 | B/SB-462 |  | N06022 | 100 | 690 | Forging
45 |  | 45 | B/SB-462 |  | N06030 | 85 | 585 | Forging
43 |  | 43 | B/SB-462 |  | N06035 | 85 | 585 | Forging
46 |  | 45 | B/SB-462 |  | N06045 | 90 | 620 | Forging
43 |  | 43 | B/SB-462 |  | N06059 | 100 | 690 | Forging
43 |  | 43 | B/SB-462 |  | N06200 | 100 | 690 | Forging
43 |  | 43 | B/SB-462 |  | N06686 | 100 | 690 | Forging
45 |  | 45 | B/SB-462 |  | N08020 | 80 | 550 | Forging
45 |  | 45 | B/SB-462 |  | N08031 | 94 | 650 | Forging
45 |  | 8.2 | B/SB-462 |  | N08367 | 95 | 655 | Forging
43 |  | 43 | B/SB-462 |  | N10276 | 100 | 690 | Forging
43 |  | 43 | B/SB-462 |  | N10362 | 105 | 725 | Forging
44 |  | 44 | B/SB-462 |  | N10629 | 110 | 760 | Forging
44 |  | 44 | B/SB-462 |  | N10665 | 110 | 760 | Forging
44 |  | 44 | B/SB-462 |  | N10675 | 110 | 760 | Forging
45 |  | 45 | B/SB-462 |  | R20033 | 109 | 750 | Forging
45 |  | 45 | B/SB-463 |  | N08020 | 80 | 550 | Plate, Sheet, Strip
45 |  | 45 | B/SB-463 |  | N08024 | 80 | 550 | Plate, Sheet, Strip
45 |  | 45 | B/SB-463 |  | N08026 | 80 | 550 | Plate, Sheet, Strip
45 |  | 45 | B/SB-464 |  | N08020 | 80 | 550 | Welded Pipe
45 |  | 45 | B/SB-464 |  | N08024 | 80 | 550 | Welded Pipe
45 |  | 45 | B/SB-464 |  | N08026 | 80 | 550 | Welded Pipe
34 |  | 34 | B/SB-466 |  | C70600 | 38 | 260 | Smls. Pipe, Tube
34 |  | 34 | B/SB-466 |  | C70620 | 38 | 260 | Smls. Pipe, Tube
34 |  | 34 | B/SB-466 |  | C71000 | 45 | 310 | Smls. Pipe, Tube
34 |  | 34 | B/SB-466 |  | C71500 | 52 | 360 | Smls. Pipe, Tube
34 |  | 34 | B/SB-466 |  | C71520 | 52 | 360 | Smls. Pipe, Tube
34 |  | 34 | B/SB-467 |  | C70600 | 38 | 260 | Welded Pipe> 4.5 (115) O.D
34 |  | 34 | B/SB-467 |  | C70600 | 40 | 275 | Welded Pipe≤ 4.5 (115) O.D
34 |  | 34 | B/SB-467 |  | C70620 | 38 | 260 | Welded Pipe> 4.5 (115) O.D
34 |  | 34 | B/SB-467 |  | C70620 | 40 | 275 | Welded Pipe≤ 4.5 (115) O.D
34 |  | 34 | B/SB-467 |  | C71500 | 45 | 310 | Welded Pipe> 4.5 (115) O.D
34 |  | 34 | B/SB-467 |  | C71500 | 50 | 345 | Welded Pipe≤ 4.5 (115) O.D
34 |  | 34 | B/SB-467 |  | C71520 | 45 | 310 | Welded Pipe> 4.5 (115) O.D
34 |  | 34 | B/SB-467 |  | C71520 | 50 | 345 | Welded Pipe≤ 4.5 (115) O.D
45 |  | 45 | B/SB-468 |  | N08020 | 80 | 550 | Welded Tube
45 |  | 45 | B/SB-468 |  | N08024 | 80 | 550 | Welded Tube
45 |  | 45 | B/SB-468 |  | N08026 | 80 | 550 | Welded Tube
45 |  | 45 | B/SB-473 |  | N08020 | 80 | 550 | Bar
21 |  | 22.1 | B491 | 3003 A93003 |  | 14 | 97 | Extruded Tube
61 |  | 61 | B/SB-493 |  | R60702 | 55 | 380 | Forging
62 |  | 62 | B/SB-493 |  | R60705 | 70 | 485 | Forging
35 |  | 35 | B/SB-505 |  | C95200 | 68 | 470 | Casting
46 |  | 45 | B/SB-511 |  | N08330 | 70 | 485 | Bar, Shape
45 |  | 45 | B/SB-514 |  | N08120 | 90 | 620 | Welded Pipe
45 |  | 45 | B/SB-514 |  | N08800 | 75 | 515 | Welded Pipe
45 |  | 45 | B/SB-514 |  | N08810 | 65 | 450 | Welded Pipe
45 |  | 45 | B/SB-515 |  | N08120 | 90 | 620 | Welded Tube
45 |  | 45 | B/SB-515 |  | N08800 | 75 | 515 | Welded Tube
45 |  | 45 | B/SB-515 |  | N08810 | 65 | 450 | Welded Tube
45 |  | 45 | B/SB-515 |  | N08811 | 65 | 450 | Welded Tube
43 |  | 43 | B/SB-516 |  | N06025 | 98 | 675 | Welded Tube
46 |  | 45 | B/SB-516 |  | N06045 | 90 | 620 | Welded Tube
43 |  | 43 | B/SB-516 |  | N06600 | 80 | 550 | Welded Tube
43 |  | 43 | B/SB-517 |  | N06025 | 98 | 675 | Welded Pipe
46 |  | 45 | B/SB-517 |  | N06045 | 90 | 620 | Welded Pipe
43 |  | 43 | B/SB-517 |  | N06600 | 80 | 550 | Welded Pipe
61 |  | 61 | B/SB-523 |  | R60702 | 55 | 380 | Smls. & Welded Tube
62 |  | 62 | B/SB-523 |  | R60705 | 80 | 550 | Smls. & Welded Tube
46 |  | 45 | B/SB-535 |  | N08330 | 70 | 485 | Smls. Pipe, Tube
46 |  | 45 | B/SB-536 |  | N08330 | 70 | 485 | Plate, Sheet, Strip
31 |  | 31 | B/SB-543 |  | C12200 | 30 | 205 | Welded Tube
31 |  | 31 | B/SB-543 |  | C19400 | 45 | 310 | Welded Tube
32 |  | 32.1 | B/SB-543 |  | C23000 | 40 | 275 | Welded Tube
32 |  | 32.2 | B/SB-543 |  | C44300 | 45 | 310 | Welded Tube
32 |  | 32.2 | B/SB-543 |  | C44400 | 45 | 310 | Welded Tube
32 |  | 32.2 | B/SB-543 |  | C44500 | 45 | 310 | Welded Tube
32 |  | 32.2 | B/SB-543 |  | C68700 | 50 | 345 | Welded Tube
34 |  | 34 | B/SB-543 |  | C70400 | 38 | 260 | Welded Tube
34 |  | 34 | B/SB-543 |  | C70600 | 40 | 275 | Welded Tube
34 |  | 34 | B/SB-543 |  | C70620 | 40 | 275 | Welded Tube
34 |  | 34 | B/SB-543 |  | C71500 | 52 | 360 | Welded Tube
34 |  | 34 | B/SB-543 |  | C71520 | 52 | 360 | Welded Tube
21 |  | 22.1 | B547 | 3003 A93003 |  | 14 | 97 | Welded Tube
25 |  | 22.4 | B547 | 5083 A95083 |  | 40 | 275 | Welded Tube
22 |  | 22.3 | B547 | 5454 A95454 |  | 31 | 215 | Welded Tube
23 |  | 23.1 | B547 | 6061 A96061 |  | 24 | 165 | Welded Tube
61 |  | 61 | B/SB-550 |  | R60702 | 55 | 380 | Bar, Wire
62 |  | 62 | B/SB-550 |  | R60705 | 80 | 550 | Bar, Wire
61 |  | 61 | B/SB-551 |  | R60702 | 55 | 380 | Plate, Sheet, Strip
62 |  | 62 | B/SB-551 |  | R60705 | 80 | 550 | Plate, Sheet, Strip
42 |  | 42 | B/SB-564 |  | N04400 | 70 | 485 | Forging
43 |  | 43 | B/SB-564 |  | N06022 | 100 | 690 | Forging
43 |  | 43 | B/SB-564 |  | N06025 | 84 | 580 | Forging> 4 (100) | ≤ 12 (300)
43 |  | 43 | B/SB-564 |  | N06025 | 98 | 675 | Forging | ≤ 4 (100)
43 |  | 43 | B/SB-564 |  | N06035 | 85 | 585 | Forging
46 |  | 45 | B/SB-564 |  | N06045 | 90 | 620 | Forging
43 |  | 43 | B/SB-564 |  | N06059 | 100 | 690 | Forging
43 |  | 43 | B/SB-564 |  | N06200 | 100 | 690 | Forging
43 |  | 43 | B/SB-564 |  | N06210 | 100 | 690 | Forging
43 |  | 43 | B/SB-564 |  | N06230 | 110 | 760 | Forging
43 |  | 43 | B/SB-564 |  | N06600 | 80 | 550 | Forging
43 |  | 46 | B/SB-564 |  | N06617 | 95 | 655 | Forging
43 |  | 43 | B/SB-564 |  | N06625 | 110 | 760 | Forging> 4 (100) | ≤ 10 (250)
43 |  | 43 | B/SB-564 |  | N06625 | 120 | 825 | Forging | ≤ 4 (100)
43 |  | 43 | B/SB-564 |  | N06686 | 100 | 690 | Forging
43 |  | 43 | B/SB-564 |  | N06690 | 85 | 585 | Forging
45 |  | 45 | B/SB-564 |  | N08031 | 94 | 650 | Forging
45 |  | 45 | B/SB-564 |  | N08120 | 90 | 620 | Forging
45 |  | 8.2 | B/SB-564 |  | N08367 | 95 | 655 | Forging
45 |  | 45 | B/SB-564 |  | N08800 | 75 | 515 | Forging
45 |  | 45 | B/SB-564 |  | N08810 | 65 | 450 | Forging
45 |  | 44 | B/SB-564 |  | N08811 | 65 | 450 | Forging
45 |  | 45 | B/SB-564 |  | N08825 | 85 | 585 | Forging
44 |  | 44 | B/SB-564 |  | N10242 | 105 | 725 | Forging
43 |  | 43 | B/SB-564 |  | N10276 | 100 | 690 | Forging
43 |  | 43 | B/SB-564 |  | N10362 | 105 | 725 | Forging
44 |  | 44 | B/SB-564 |  | N10629 | 110 | 760 | Forging
44 |  | 44 | B/SB-564 |  | N10665 | 110 | 760 | Forging
44 |  | 44 | B/SB-564 |  | N10675 | 110 | 760 | Forging
46 |  | 46 | B/SB-564 |  | N12160 | 90 | 620 | Forging
45 |  | 45 | B/SB-564 |  | R20033 | 109 | 750 | Forging
43 |  | 43 | B/SB-572 |  | N06002 | 95 | 655 | Rod
43 |  | 43 | B/SB-572 |  | N06230 | 110 | 760 | Rod
46 |  | 46 | B/SB-572 |  | N12160 | 90 | 620 | Rod
45 |  | 45 | B/SB-572 |  | R30556 | 100 | 690 | Rod
44 |  | 44 | B/SB-573 |  | N10003 | 100 | 690 | Rod
44 |  | 44 | B/SB-573 |  | N10242 | 105 | 725 | Rod
43 |  | 43 | B/SB-574 |  | N06022 | 100 | 690 | Rod
43 |  | 43 | B/SB-574 |  | N06035 | 85 | 585 | Rod
43 |  | 43 | B/SB-574 |  | N06059 | 100 | 690 | Rod
43 |  | 43 | B/SB-574 |  | N06200 | 100 | 690 | Rod
43 |  | 43 | B/SB-574 |  | N06210 | 100 | 690 | Rod
43 |  | 43 | B/SB-574 |  | N06455 | 100 | 690 | Rod
43 |  | 43 | B/SB-574 |  | N06686 | 100 | 690 | Rod
43 |  | 43 | B/SB-574 |  | N10276 | 100 | 690 | Rod
43 |  | 43 | B/SB-574 |  | N10362 | 105 | 725 | Rod
43 |  | 43 | B/SB-575 |  | N06022 | 100 | 690 | Plate, Sheet, Strip
43 |  | 43 | B/SB-575 |  | N06035 | 85 | 585 | Plate, Sheet, Strip
43 |  | 43 | B/SB-575 |  | N06059 | 100 | 690 | Plate, Sheet, Strip
43 |  | 43 | B/SB-575 |  | N06200 | 100 | 690 | Plate, Sheet, Strip
43 |  | 43 | B/SB-575 |  | N06210 | 100 | 690 | Plate, Sheet, Strip
43 |  | 43 | B/SB-575 |  | N06455 | 100 | 690 | Plate, Sheet, Strip
43 |  | 43 | B/SB-575 |  | N06686 | 100 | 690 | Plate, Sheet, Strip
43 |  | 43 | B/SB-575 |  | N10276 | 100 | 690 | Plate, Sheet, Strip
43 |  | 43 | B/SB-575 |  | N10362 | 105 | 725 | Plate, Sheet, Strip
45 |  | 43 | B/SB-581 |  | N06007 | 85 | 585 | Rod> 0.75 (19) ≤ 3.5 (90) diam
45 |  | 43 | B/SB-581 |  | N06007 | 90 | 620 | Rod≥ 0.3125 (8) ≤ 0.75 (19) diam
45 |  | 45 | B/SB-581 |  | N06030 | 85 | 585 | Rod
45 |  | 45 | B/SB-581 |  | N06975 | 85 | 585 | Rod
45 |  | 45 | B/SB-581 |  | N06985 | 85 | 585 | Rod> 0.75 (19) ≤ 3.5 (90) diam
45 |  | 45 | B/SB-581 |  | N06985 | 90 | 620 | Rod≥ 0.3125 (8) ≤ 0.75 (19) diam
45 |  | 45 | B/SB-581 |  | N08031 | 94 | 650 | Rod
45 |  | 43 | B/SB-582 |  | N06007 | 85 | 585 | Plate> 0.75 (19) | ≤ 2.5 (65)
45 |  | 43 | B/SB-582 |  | N06007 | 90 | 620 | Plate, Sheet, Strip | ≤ 0.75 (19)
45 |  | 45 | B/SB-582 |  | N06030 | 85 | 585 | Plate, Sheet, Strip
45 |  | 45 | B/SB-582 |  | N06975 | 85 | 585 | Plate, Sheet, Strip
45 |  | 45 | B/SB-582 |  | N06985 | 85 | 585 | Plate> 0.75 (19) | ≤ 2.5 (65)
45 |  | 45 | B/SB-582 |  | N06985 | 90 | 620 | Plate, Sheet, Strip | ≤ 0.75 (19)
45 |  | 8.2 | B/SB-599 |  | N08700 | 80 | 550 | Plate, Sheet, Strip
43 |  | 43 | B/SB-619 |  | N06002 | 100 | 690 | Welded Pipe
45 |  | 43 | B/SB-619 |  | N06007 | 90 | 620 | Welded Pipe
43 |  | 43 | B/SB-619 |  | N06022 | 100 | 690 | Welded Pipe
45 |  | 45 | B/SB-619 |  | N06030 | 85 | 585 | Welded Pipe
43 |  | 43 | B/SB-619 |  | N06035 | 85 | 585 | Welded Pipe
43 |  | 43 | B/SB-619 |  | N06059 | 100 | 690 | Welded Pipe
43 |  | 43 | B/SB-619 |  | N06200 | 100 | 690 | Welded Pipe
43 |  | 43 | B/SB-619 |  | N06210 | 100 | 690 | Welded Pipe
43 |  | 43 | B/SB-619 |  | N06230 | 110 | 760 | Welded Pipe
43 |  | 43 | B/SB-619 |  | N06455 | 100 | 690 | Welded Pipe
43 |  | 43 | B/SB-619 |  | N06686 | 100 | 690 | Welded Pipe
45 |  | 45 | B/SB-619 |  | N06975 | 85 | 585 | Welded Pipe
45 |  | 45 | B/SB-619 |  | N06985 | 90 | 620 | Welded Pipe
45 |  | 45 | B/SB-619 |  | N08031 | 94 | 650 | Welded Pipe
45 |  | 8.2 | B/SB-619 |  | N08320 | 75 | 515 | Welded Pipe
44 |  | 44 | B/SB-619 |  | N10001 | 100 | 690 | Welded Pipe
44 |  | 44 | B/SB-619 |  | N10242 | 105 | 725 | Welded Pipe
43 |  | 43 | B/SB-619 |  | N10276 | 100 | 690 | Welded Pipe
43 |  | 43 | B/SB-619 |  | N10362 | 105 | 725 | Welded Pipe
44 |  | 44 | B/SB-619 |  | N10629 | 110 | 760 | Welded Pipe
44 |  | 44 | B/SB-619 |  | N10665 | 110 | 760 | Welded Pipe
44 |  | 44 | B/SB-619 |  | N10675 | 110 | 760 | Welded Pipe
46 |  | 46 | B/SB-619 |  | N12160 | 90 | 620 | Welded Pipe
45 |  | 45 | B/SB-619 |  | R20033 | 109 | 750 | Welded Pipe
45 |  | 45 | B/SB-619 |  | R30556 | 100 | 690 | Welded Pipe
45 |  | 8.2 | B/SB-620 |  | N08320 | 75 | 515 | Plate, Sheet, Strip
45 |  | 8.2 | B/SB-621 |  | N08320 | 75 | 515 | Rod
43 |  | 43 | B/SB-622 |  | N06002 | 100 | 690 | Smls. Pipe, Tube
45 |  | 43 | B/SB-622 |  | N06007 | 90 | 620 | Smls. Pipe, Tube
43 |  | 43 | B/SB-622 |  | N06022 | 100 | 690 | Smls. Pipe, Tube
45 |  | 45 | B/SB-622 |  | N06030 | 85 | 585 | Smls. Pipe, Tube
43 |  | 43 | B/SB-622 |  | N06035 | 85 | 585 | Smls. Pipe, Tube
43 |  | 43 | B/SB-622 |  | N06059 | 100 | 690 | Smls. Pipe, Tube
43 |  | 43 | B/SB-622 |  | N06200 | 100 | 690 | Smls. Pipe, Tube
43 |  | 43 | B/SB-622 |  | N06210 | 100 | 690 | Smls. Pipe, Tube
43 |  | 43 | B/SB-622 |  | N06230 | 110 | 760 | Smls. Pipe, Tube
43 |  | 43 | B/SB-622 |  | N06455 | 100 | 690 | Smls. Pipe, Tube
43 |  | 43 | B/SB-622 |  | N06686 | 100 | 690 | Smls. Pipe, Tube
45 |  | 45 | B/SB-622 |  | N06975 | 85 | 585 | Smls. Pipe, Tube
45 |  | 45 | B/SB-622 |  | N06985 | 90 | 620 | Smls. Pipe, Tube
45 |  | 45 | B/SB-622 |  | N08031 | 94 | 650 | Smls. Pipe, Tube
45 |  | 8.2 | B/SB-622 |  | N08320 | 75 | 515 | Smls. Pipe, Tube
44 |  | 44 | B/SB-622 |  | N10001 | 100 | 690 | Smls. Pipe, Tube
44 |  | 44 | B/SB-622 |  | N10242 | 105 | 725 | Smls. Pipe, Tube
43 |  | 43 | B/SB-622 |  | N10276 | 100 | 690 | Smls. Pipe, Tube
43 |  | 43 | B/SB-622 |  | N10362 | 105 | 725 | Smls. Pipe, Tube
44 |  | 44 | B/SB-622 |  | N10629 | 110 | 760 | Smls. Pipe, Tube
44 |  | 44 | B/SB-622 |  | N10665 | 110 | 760 | Smls. Pipe, Tube
44 |  | 44 | B/SB-622 |  | N10675 | 110 | 760 | Smls. Pipe, Tube
46 |  | 46 | B/SB-622 |  | N12160 | 90 | 620 | Smls. Pipe, Tube
45 |  | 45 | B/SB-622 |  | R20033 | 109 | 750 | Smls. Pipe, Tube
45 |  | 45 | B/SB-622 |  | R30556 | 100 | 690 | Smls. Pipe, Tube
45 |  | 45 | B625 |  | N08935 | 102 | 705 | Plate | ≥ 0.25 (6)
45 |  | 45 | B625 |  | N08935 | 109 | 750 | Plate, Sheet, Strip | < 0.25 (6)
45 |  | 45 | B/SB-625 |  | N08031 | 94 | 650 | Plate, Sheet, Strip
45 |  | 8.2 | B/SB-625 |  | N08904 | 71 | 490 | Plate, Sheet, Strip
45 |  | 8.2 | B/SB-625 |  | N08925 | 87 | 600 | Plate, Sheet, Strip
45 |  | 8.2 | B/SB-625 |  | N08926 | 94 | 650 | Plate, Sheet, Strip
45 |  | 45 | B/SB-625 |  | R20033 | 109 | 750 | Plate, Sheet, Strip
43 |  | 43 | B/SB-626 |  | N06002 | 100 | 690 | Welded Tube
45 |  | 43 | B/SB-626 |  | N06007 | 90 | 620 | Welded Tube
43 |  | 43 | B/SB-626 |  | N06022 | 100 | 690 | Welded Tube
45 |  | 45 | B/SB-626 |  | N06030 | 85 | 585 | Welded Tube
43 |  | 43 | B/SB-626 |  | N06035 | 85 | 585 | Welded Tube
43 |  | 43 | B/SB-626 |  | N06059 | 100 | 690 | Welded Tube
43 |  | 43 | B/SB-626 |  | N06200 | 100 | 690 | Welded Tube
43 |  | 43 | B/SB-626 |  | N06210 | 100 | 690 | Welded Tube
43 |  | 43 | B/SB-626 |  | N06230 | 110 | 760 | Welded Tube
43 |  | 43 | B/SB-626 |  | N06455 | 100 | 690 | Welded Tube
43 |  | 46 | B/SB-626 |  | N06617 | 95 | 655 | Welded Tube
43 |  | 43 | B/SB-626 |  | N06686 | 100 | 690 | Welded Tube
45 |  | 45 | B/SB-626 |  | N06975 | 85 | 585 | Welded Tube
45 |  | 45 | B/SB-626 |  | N06985 | 90 | 620 | Welded Tube
45 |  | 45 | B/SB-626 |  | N08031 | 94 | 650 | Welded Tube
45 |  | 8.2 | B/SB-626 |  | N08320 | 75 | 515 | Welded Tube
44 |  | 44 | B/SB-626 |  | N10001 | 100 | 690 | Welded Tube
44 |  | 44 | B/SB-626 |  | N10242 | 105 | 725 | Welded Tube
43 |  | 43 | B/SB-626 |  | N10276 | 100 | 690 | Welded Tube
43 |  | 43 | B/SB-626 |  | N10362 | 105 | 725 | Welded Tube
44 |  | 44 | B/SB-626 |  | N10629 | 110 | 760 | Welded Tube
44 |  | 44 | B/SB-626 |  | N10665 | 110 | 760 | Welded Tube
44 |  | 44 | B/SB-626 |  | N10675 | 110 | 760 | Welded Tube
46 |  | 46 | B/SB-626 |  | N12160 | 90 | 620 | Welded Tube
45 |  | 45 | B/SB-626 |  | R20033 | 109 | 750 | Welded Tube
45 |  | 45 | B/SB-626 |  | R30556 | 100 | 690 | Welded Tube
45 |  | 45 | B649 |  | N08935 | 102 | 705 | Bar, Wire
45 |  | 8.2 | B/SB-649 |  | N08904 | 71 | 490 | Bar, Wire
45 |  | 8.2 | B/SB-649 |  | N08925 | 87 | 600 | Bar, Wire
45 |  | 8.2 | B/SB-649 |  | N08926 | 94 | 650 | Bar, Wire
45 |  | 45 | B/SB-649 |  | R20033 | 109 | 750 | Bar, Wire
61 |  | 61 | B/SB-653 |  | R60702 | 55 | 380 | Smls. & Welded Fitting
61 |  | 61 | B/SB-658 |  | R60702 | 55 | 380 | Smls. & Welded Pipe
62 |  | 62 | B/SB-658 |  | R60705 | 80 | 550 | Smls. & Welded Pipe
45 |  | 45 | B/SB-668 |  | N08028 | 73 | 505 | Smls. Tube
45 |  | 8.2 | B/SB-672 |  | N08700 | 80 | 550 | Bar, Wire
45 |  | 8.2 | B/SB-673 |  | N08904 | 71 | 490 | Welded Pipe
45 |  | 8.2 | B/SB-673 |  | N08925 | 87 | 600 | Welded Pipe
45 |  | 8.2 | B/SB-673 |  | N08926 | 94 | 650 | Welded Pipe
45 |  | 45 | B/SB-674 |  | N08354 | 93 | 640 | Welded Tube
45 |  | 8.2 | B/SB-674 |  | N08904 | 71 | 490 | Welded Tube
45 |  | 8.2 | B/SB-674 |  | N08925 | 87 | 600 | Welded Tube
45 |  | 8.2 | B/SB-674 |  | N08926 | 94 | 650 | Welded Tube
45 |  | 8.2 | B/SB-675 |  | N08367 | 95 | 655 | Welded Pipe | > 0.187 (5)
45 |  | 8.2 | B/SB-675 |  | N08367 | 100 | 690 | Welded Pipe | ≤ 0.187 (5)
45 |  | 8.2 | B/SB-676 |  | N08367 | 95 | 655 | Welded Tube | > 0.187 (5)
45 |  | 8.2 | B/SB-676 |  | N08367 | 100 | 690 | Welded Tube | ≤ 0.187 (5)
45 |  | 45 | B677 |  | N08935 | 109 | 750 | Smls. Pipe, Tube
45 |  | 8.2 | B/SB-677 |  | N08904 | 71 | 490 | Smls. Pipe, Tube
45 |  | 8.2 | B/SB-677 |  | N08925 | 87 | 600 | Smls. Pipe, Tube
45 |  | 8.2 | B/SB-677 |  | N08926 | 94 | 650 | Smls. Pipe, Tube
45 |  | 8.2 | B/SB-688 |  | N08367 | 95 | 655 | Plate | > 0.187 (5)
45 |  | 8.2 | B/SB-688 |  | N08367 | 100 | 690 | Sheet, Strip | ≤ 0.187 (5)
45 |  | 8.2 | B/SB-690 |  | N08367 | 95 | 655 | Smls. Pipe, Tube | > 0.187 (5)
45 |  | 8.2 | B/SB-690 |  | N08367 | 100 | 690 | Smls. Pipe, Tube | ≤ 0.187 (5)
45 |  | 8.2 | B/SB-691 |  | N08367 | 95 | 655 | Bar, Rod, Wire
43 |  | 43 | B/SB-704 | 1 | N06625 | 120 | 825 | Welded Tube
43 |  | 43 | B/SB-704 | 2 | N06625 | 100 | 690 | Welded Tube
45 |  | 45 | B/SB-704 |  | N08825 | 85 | 585 | Welded Tube
43 |  | 43 | B/SB-705 | 1 | N06625 | 120 | 825 | Welded Pipe
43 |  | 43 | B/SB-705 | 2 | N06625 | 100 | 690 | Welded Pipe
45 |  | 45 | B/SB-705 |  | N08825 | 85 | 585 | Welded Pipe
45 |  | 45 | B/SB-709 |  | N08028 | 73 | 505 | Plate, Sheet, Strip
46 |  | 45 | B/SB-710 |  | N08330 | 70 | 485 | Welded Pipe
41 |  | 41 | B725 |  | N02200 | 55 | 380 | Welded Pipe
41 |  | 41 | B725 |  | N02201 | 50 | 345 | Welded Pipe
42 |  | 42 | B725 |  | N04400 | 70 | 485 | Welded Pipe
45 |  | 45 | B/SB-729 |  | N08020 | 80 | 550 | Smls. Pipe, Tube
41 |  | 41 | B730 |  | N02200 | 55 | 380 | Welded Tube
41 |  | 41 | B730 |  | N02201 | 50 | 345 | Welded Tube
42 |  | 42 | B730 |  | N04400 | 70 | 485 | Welded Tube
61 |  | 61 | B/SB-752 | 702C | R60702 | 55 | 380 | Casting
62 |  | 62 | B/SB-752 | 705C | R60705 | 70 | 485 | Casting
81 |  | 81 | B/SB-815 |  | R31233 | 120 | 825 | Rod
81 |  | 81 | B/SB-818 |  | R31233 | 120 | 825 | Plate, Sheet, Strip
51 |  | 51.1 | B/SB-861 | 1 | R50250 | 35 | 240 | Smls. Pipe
51 |  | 51.2 | B/SB-861 | 2 | R50400 | 50 | 345 | Smls. Pipe
51 |  | 51.2 | B/SB-861 | 2H | R50400 | 58 | 400 | Smls. Pipe
52 |  | 51.3 | B/SB-861 | 3 | R50550 | 65 | 450 | Smls. Pipe
51 |  | 52 | B/SB-861 | 7 | R52400 | 50 | 345 | Smls. Pipe
51 |  | 52 | B/SB-861 | 7H | R52400 | 58 | 400 | Smls. Pipe
51 |  | 51.2 | B/SB-861 | 16 | R52402 | 50 | 345 | Smls. Pipe
51 |  | 51.2 | B/SB-861 | 16H | R52402 | 58 | 400 | Smls. Pipe
51 |  | 51.2 | B/SB-861 | 26 | R52404 | 50 | 345 | Smls. Pipe
51 |  | 51.2 | B/SB-861 | 26H | R52404 | 58 | 400 | Smls. Pipe
52 |  | 52 | B/SB-861 | 12 | R53400 | 70 | 485 | Smls. Pipe
54 |  | 53 | B/SB-861 | 38 | R54250 | 130 | 895 | Smls. Pipe
53 |  | 53 | B/SB-861 | 9 | R56320 | 90 | 620 | Smls. Pipe
53 |  | 53 | B/SB-861 | 28 | R56323 | 90 | 620 | Smls. Pipe
51 |  | 51.1 | B/SB-862 | 1 | R50250 | 35 | 240 | Welded Pipe
51 |  | 51.2 | B/SB-862 | 2 | R50400 | 50 | 345 | Welded Pipe
51 |  | 51.2 | B/SB-862 | 2H | R50400 | 58 | 400 | Welded Pipe
52 |  | 51.3 | B/SB-862 | 3 | R50550 | 65 | 450 | Welded Pipe
51 |  | 52 | B/SB-862 | 7 | R52400 | 50 | 345 | Welded Pipe
51 |  | 52 | B/SB-862 | 7H | R52400 | 58 | 400 | Welded Pipe
51 |  | 51.2 | B/SB-862 | 16 | R52402 | 50 | 345 | Welded Pipe
51 |  | 51.2 | B/SB-862 | 16H | R52402 | 58 | 400 | Welded Pipe
51 |  | 51.2 | B/SB-862 | 26 | R52404 | 50 | 345 | Welded Pipe
51 |  | 51.2 | B/SB-862 | 26H | R52404 | 58 | 400 | Welded Pipe
52 |  | 52 | B/SB-862 | 12 | R53400 | 70 | 485 | Welded Pipe
54 |  | 53 | B/SB-862 | 38 | R54250 | 130 | 895 | Welded Pipe
53 |  | 53 | B/SB-862 | 9 | R56320 | 90 | 620 | Welded Pipe
53 |  | 53 | B/SB-862 | 28 | R56323 | 90 | 620 | Welded Pipe
25 |  | 22.4 | B/SB-928 | 5083 A95083 |  | 39 | 270 | Plate> 1.5 (38) | ≤ 3 (75)
25 |  | 22.4 | B/SB-928 | 5086 A95086 |  | 35 | 240 | Plate, Sheet> 0.05 (1.3) | ≤ 2 (50)
25 |  | 22.4 | B/SB-928 | 5456 A95456 |  | 41 | 285 | Plate> 1.5 (38) | ≤ 3 (75)
34 |  | 34 | B/SB-956 |  | C70600 | 40 | 275 | Finned Welded Tube
34 |  | 34 | B/SB-956 |  | C70620 | 40 | 275 | Finned Welded Tube
34 |  | 34 | B/SB-956 |  | C71500 | 52 | 360 | Finned Welded Tube
34 |  | 34 | B/SB-956 |  | C71520 | 52 | 360 | Finned Welded Tube
1 | 1 | 1.1 | CSA | or SA/CSA-G40.21 38W |  | 60 | 415 | Plate, Bar, Shape
1 | 1 | 1.2 | CSA | or SA/CSA-G40.21 44W |  | 65 | 450 | Plate, Bar, Shape
1 | 1 | 1.2 | CSA | or SA/CSA-G40.21 50W |  | 65 | 450 | Plate, Bar, Shape
1 | 1 | 11.1 | CSA | Z245.1 241 |  | 60 | 415 | Smls. & Welded Pipe
1 | 1 | 11.1 | CSA | Z245.1 290 |  | 60 | 415 | Smls. & Welded Pipe
1 | 1 | 11.1 | CSA | Z245.1 359 |  | 66 | 455 | Smls. & Welded Pipe
1 | 2 | 11.1 | CSA | Z245.1 386 |  | 71 | 490 | Smls. & Welded Pipe
1 | 2 | 11.1 | CSA | Z245.1 414 |  | 75 | 515 | Smls. & Welded Pipe
1 | 2 | 11.1 | CSA | Z245.1 448 |  | 77 | 530 | Smls. & Welded Pipe
1 | 3 | 11.1 | CSA | Z245.1 483 |  | 82 | 565 | Smls. & Welded Pipe
1 | 4 | 11.1 | CSA | Z245.1 550 |  | 90 | 620 | Smls. & Welded Pipe
1 | 4 | 11.1 | CSA | Z245.1 620 |  | 100 | 690 | Smls. & Welded Pipe
1 | 1 | 11.1 | CSA | Z245.11 207 |  | 48 | 330 | Fitting
1 | 1 | 11.1 | CSA | Z245.11 241 |  | 60 | 415 | Fitting
1 | 1 | 11.1 | CSA | Z245.11 290 |  | 60 | 415 | Fitting
1 | 1 | 11.1 | CSA | Z245.11 317 |  | 63 | 435 | Fitting
1 | 1 | 11.1 | CSA | Z245.11 359 |  | 66 | 455 | Fitting
1 | 2 | 11.1 | CSA | Z245.11 386 |  | 71 | 490 | Fitting
1 | 2 | 11.1 | CSA | Z245.11 414 |  | 75 | 515 | Fitting
1 | 2 | 11.1 | CSA | Z245.11 448 |  | 77 | 530 | Fitting
1 | 3 | 11.1 | CSA | Z245.11 483 |  | 82 | 565 | Fitting
1 | 4 | 11.1 | CSA | Z245.11 550 |  | 90 | 620 | Fitting
1 | 4 | 11.1 | CSA | Z245.11 620 |  | 100 | 690 | Fitting
1 | 1 | 11.1 | CSA | Z245.12 248 |  | 60 | 415 | Flange
1 | 1 | 11.1 | CSA | Z245.12 290 |  | 60 | 415 | Flange
1 | 1 | 11.1 | CSA | Z245.12 317 |  | 63 | 435 | Flange
1 | 1 | 11.1 | CSA | Z245.12 359 |  | 66 | 455 | Flange
1 | 2 | 11.1 | CSA | Z245.12 386 |  | 71 | 490 | Flange
1 | 2 | 11.1 | CSA | Z245.12 414 |  | 75 | 515 | Flange
1 | 2 | 11.1 | CSA | Z245.12 448 |  | 77 | 530 | Flange
1 | 3 | 11.1 | CSA | Z245.12 483 |  | 82 | 565 | Flange
1 | 4 | 11.1 | CSA | Z245.12 550 |  | 90 | 620 | Flange
1 | 4 | 11.1 | CSA | Z245.12 620 |  | 100 | 690 | Flange
1 | 1 | 11.1 | CSA | Z245.16 241 |  | 60 | 415 | Fittings
1 | 1 | 11.1 | CSA | Z245.16 290 |  | 60 | 415 | Fittings
1 | 1 | 11.1 | CSA | Z245.16 317 |  | 63 | 435 | Fittings
1 | 1 | 11.1 | CSA | Z245.16 359 |  | 66 | 455 | Fittings
1 | 2 | 11.1 | CSA | Z245.16 386 |  | 71 | 490 | Fittings
1 | 2 | 11.1 | CSA | Z245.16 414 |  | 75 | 515 | Fittings
1 | 2 | 11.1 | CSA | Z245.16 448 |  | 77 | 530 | Fittings
1 | 3 | 11.1 | CSA | Z245.16 483 |  | 82 | 565 | Fittings
1 | 4 | 11.1 | CSA | Z245.16 550 |  | 90 | 620 | Fittings
1 | 4 | 11.1 | CSA | Z245.16 620 |  | 100 | 690 | Fittings
1 | 1 | 11.1 | CSA | Z245.17 241 |  | 60 | 415 | Fittings
1 | 1 | 11.1 | CSA | Z245.17 290 |  | 60 | 415 | Fittings
1 | 1 | 11.1 | CSA | Z245.17 317 |  | 63 | 435 | Fittings
1 | 1 | 11.1 | CSA | Z245.17 359 |  | 66 | 455 | Fittings
1 | 2 | 11.1 | CSA | Z245.17 386 |  | 71 | 490 | Fittings
1 | 2 | 11.1 | CSA | Z245.17 414 |  | 75 | 515 | Fittings
1 | 2 | 11.1 | CSA | Z245.17 448 |  | 77 | 530 | Fittings
1 | 3 | 11.1 | CSA | Z245.17 483 |  | 82 | 565 | Fittings
1 | 4 | 11.1 | CSA | Z245.17 550 |  | 90 | 620 | Fittings
1 | 4 | 11.1 | CSA | Z245.17 620 |  | 100 | 690 | Fittings
26 |  | 24.2 | EN | or SB/EN 1706 EN AC 43000 |  | 22 | 150 | Casting
1 | 1 | 1.1 | EN | or SA/EN 10025-2 S235JR |  | 52 | 360 | Plate
1 | 1 | 1.1 | EN | or SA/EN 10025-2 S275J2 |  | 55 | 380 | Plate, Shape> 6 (150) | ≤ 16 (400)
1 | 1 | 1.1 | EN | or SA/EN 10025-2 S275J2 |  | 58 | 400 | Plate, Shape> 4 (100) | ≤ 6 (150)
1 | 1 | 1.1 | EN | or SA/EN 10025-2 S275J2...59 |  | 5 | 410 | Plate, Shape≥ 0.125 (3) | ≤ 4 (100)
1 | 1 | 1.1 | EN | or SA/EN 10025-2 S275J2...62 |  | 5 | 430 | Plate, Shape | < 0.125 (3)
1 | 1 | 1.1 | EN | or SA/EN 10025-2 S275JR |  | 55 | 380 | Plate, Shape> 6 (150) | ≤ 16 (400)
1 | 1 | 1.1 | EN | or SA/EN 10025-2 S275JR |  | 58 | 400 | Plate, Shape> 4 (100) | ≤ 6 (150)
1 | 1 | 1.1 | EN | or SA/EN 10025-2 S275JR...59 |  | 5 | 410 | Plate, Shape≥ 0.125 (3) | ≤ 4 (100)
1 | 1 | 1.1 | EN | or SA/EN 10025-2 S275JR...62 |  | 5 | 430 | Plate, Shape | < 0.125 (3)
1 | 2 | 1.2 | EN | or SA/EN 10025-2 S355J2...65 |  | 5 | 450 | Plate, Shape> 4 (100) | ≤ 16 (400)
1 | 2 | 1.2 | EN | or SA/EN 10025-2 S355J2 |  | 68 | 470 | Plate, Shape≥ 0.125 (3) | ≤ 4 (100)
1 | 2 | 1.2 | EN | or SA/EN 10025-2 S355J2 |  | 74 | 510 | Plate, Shape | < 0.125 (3)
1 | 2 | 1.2 | EN | or SA/EN 10025-2 S355JR...65 |  | 5 | 450 | Plate, Shape> 4 (100) | ≤ 16 (400)
1 | 2 | 1.2 | EN | or SA/EN 10025-2 S355JR |  | 68 | 470 | Plate, Shape≥ 0.125 (3) | ≤ 4 (100)
1 | 2 | 1.2 | EN | or SA/EN 10025-2 S355JR |  | 74 | 510 | Plate, Shape | < 0.125 (3)
5A | 1 | 5.2 | EN | or SA/EN 10028-2 10CrMo9-10...65 |  | 5 | 450 | Plate> 6 (150) | ≤ 10 (250)
5A | 1 | 5.2 | EN | or SA/EN 10028-2 10CrMo9-10...66 |  | 5 | 460 | Plate> 4 (100) | ≤ 6 (150)
5A | 1 | 5.2 | EN | or SA/EN 10028-2 10CrMo9-10 |  | 68 | 470 | Plate> 2.4 (60) | ≤ 4 (100)
5A | 1 | 5.2 | EN | or SA/EN 10028-2 10CrMo9-10...69 |  | 5 | 480 | Plate | ≤ 2.4 (60)
4 | 1 | 5.1 | EN | or SA/EN 10028-2 13CrMo4-5 |  | 61 | 420 | Plate> 6 (150) | ≤ 10 (250)
4 | 1 | 5.1 | EN | or SA/EN 10028-2 13CrMo4-5...62 |  | 5 | 430 | Plate> 4 (100) | ≤ 6 (150)
4 | 1 | 5.1 | EN | or SA/EN 10028-2 13CrMo4-5 |  | 64 | 440 | Plate> 2.4 (60) | ≤ 4 (100)
4 | 1 | 5.1 | EN | or SA/EN 10028-2 13CrMo4-5...65 |  | 5 | 450 | Plate | ≤ 2.4 (60)
4 | 1 | 5.1 | EN | or SA/EN 10028-2 13CrMoSi5-5+QT |  | 71 | 490 | Plate> 4 (100) | ≤ 10 (250)
4 | 1 | 5.1 | EN | or SA/EN 10028-2 13CrMoSi5-5+QT...72 |  | 5 | 500 | Plate> 2.4 (60) | ≤ 4 (100)
4 | 1 | 5.1 | EN | or SA/EN 10028-2 13CrMoSi5-5+QT |  | 74 | 510 | Plate | ≤ 2.4 (60)
1 | 1 | 1.1 | EN | or SA/EN 10028-2 P235GH |  | 52 | 360 | Plate | ≤ 2.4 (60)
1 | 1 | 1.1 | EN | or SA/EN 10028-2 P265GH...59 |  | 5 | 410 | Plate | ≤ 2.4 (60)
1 | 1 | 1.2 | EN | or SA/EN 10028-2 P295GH...62 |  | 5 | 430 | Plate> 6 (150) | ≤ 10 (250)
1 | 1 | 1.2 | EN | or SA/EN 10028-2 P295GH |  | 64 | 440 | Plate> 4 (100) | ≤ 6 (150)
1 | 1 | 1.2 | EN | or SA/EN 10028-2 P295GH...66 |  | 5 | 460 | Plate | ≤ 4 (100)
1 | 2 | 1.2 | EN | or SA/EN 10028-2 P355GH |  | 68 | 470 | Plate> 6 (150) | ≤ 10 (250)
1 | 2 | 1.2 | EN | or SA/EN 10028-2 P355GH...69 |  | 5 | 480 | Plate> 4 (100) | ≤ 6 (150)
1 | 2 | 1.2 | EN | or SA/EN 10028-2 P355GH |  | 71 | 490 | Plate> 2.4 (60) | ≤ 4 (100)
1 | 2 | 1.2 | EN | or SA/EN 10028-2 P355GH |  | 74 | 510 | Plate | ≤ 2.4 (60)
1 | 1 | 1.1 | EN | or SA/EN 10028-3 P275NH |  | 51 | 350 | Plate> 6 (150) | ≤ 10 (250)
1 | 1 | 1.1 | EN | or SA/EN 10028-3 P275NH |  | 52 | 360 | Plate> 4 (100) | ≤ 6 (150)
1 | 1 | 1.1 | EN | or SA/EN 10028-3 P275NH...53 |  | 5 | 370 | Plate> 2 (50) | ≤ 4 (100)
1 | 1 | 1.1 | EN | or SA/EN 10028-3 P275NH...56 |  | 5 | 390 | Plate | ≤ 2 (50)
1 | 2 | 1.2 | EN | or SA/EN 10028-3 P355NH...65 |  | 5 | 450 | Plate> 6 (150) | ≤ 10 (250)
1 | 2 | 1.2 | EN | or SA/EN 10028-3 P355NH...66 |  | 5 | 460 | Plate> 4 (100) | ≤ 6 (150)
1 | 2 | 1.2 | EN | or SA/EN 10028-3 P355NH |  | 68 | 470 | Plate> 2.4 (60) | ≤ 4 (100)
1 | 2 | 1.2 | EN | or SA/EN 10028-3 P355NH |  | 71 | 490 | Plate | ≤ 2.4 (60)
1 | 2 | 1.2 | EN | or SA/EN 10028-3 P355NL2...65 |  | 5 | 450 | Plate> 6 (150) | ≤ 10 (250)
1 | 2 | 1.2 | EN | or SA/EN 10028-3 P355NL2...66 |  | 5 | 460 | Plate> 4 (100) | ≤ 6 (150)
1 | 2 | 1.2 | EN | or SA/EN 10028-3 P355NL2 |  | 68 | 470 | Plate> 2.4 (60) | ≤ 4 (100)
1 | 2 | 1.2 | EN | or SA/EN 10028-3 P355NL2 |  | 71 | 490 | Plate | ≤ 2.4 (60)
11A | 1 | 9.3 | EN | or SA/EN 10028-4 X7Ni9...98 |  | 5 | 680 | Plate
11A | 1 | 9.3 | EN | or SA/EN 10028-4 X8Ni9 |  | 93 | 640 | Plate
11B | 4 | 3.1 | EN | 10028-6 P690QL2...104 |  | 5 | 720 | Plate, Sheet, Strip> 4 (100) | ≤ 8 (200)
11B | 4 | 3.1 | EN | 10028-6 P690QL2 |  | 112 | 770 | Plate, Sheet, Strip | ≤ 4 (100)
8 | 1 | 8.1 | EN | or SA/EN 10028-7 X2CrNi18-9...72 |  | 5 | 500 | Plate
8 | 1 | 8.1 | EN | or SA/EN 10028-7 X2CrNiMo17-12-2...75 |  | 5 | 520 | Plate
8 | 1 | 8.1 | EN | or SA/EN 10028-7 X2CrNiMoN17-11-2 |  | 84 | 580 | Plate
8 | 1 | 8.1 | EN | or SA/EN 10028-7 X2CrNiMoN17-13-3 |  | 84 | 580 | Plate
8 | 1 | 8.1 | EN | or SA/EN 10028-7 X2CrNiN18-10 |  | 80 | 550 | Plate
8 | 1 | 8.1 | EN | or SA/EN 10028-7 X5CrNi18-10...75 |  | 5 | 520 | Plate
8 | 1 | 8.1 | EN | or SA/EN 10028-7 X5CrNiMo17-12-2...75 |  | 5 | 520 | Plate
8 | 1 | 8.1 | EN | or SA/EN 10028-7 X5CrNiN19-9 |  | 80 | 550 | Plate
8 | 1 | 8.1 | EN | or SA/EN 10028-7 X6CrNiTi18-10...72 |  | 5 | 500 | Plate
8 | 1 | 8.1 | EN | or SA/EN 10088-2 X6CrNiMoTi17-12-2...78 |  | 5 | 540 | Plate, Sheet, Strip
6 | 4 | 7.2 | EN | 10213-2 GX4CrNi13-4 |  | 110 | 760 | Castings
5A | 1 | 5.2 | EN | or SA/EN 10216-2 10CrMo9-10...69 |  | 5 | 480 | Smls. Tube
4 | 1 | 5.1 | EN | or SA/EN 10216-2 13CrMo4-5 |  | 64 | 440 | Smls. Tube
3 | 1 | 1.1 | EN | or SA/EN 10216-2 16Mo3...65 |  | 5 | 450 | Smls. Tube
1 | 1 | 1.1 | EN | or SA/EN 10216-2 P235GH |  | 52 | 360 | Smls. Tube
1 | 1 | 1.1 | EN | or SA/EN 10216-2 P265GH...59 |  | 5 | 410 | Smls. Tube
15E | 1 | 6.4 | EN | or SA/EN 10216-2 X10CrMoVNb9-1...91 |  | 5 | 630 | Smls. Tube
11B | 4 | 3.1 | EN | 10216-3 P690QL2...98 |  | 5 | 680 | Smls. Tube> 2.5 (65) | ≤ 4 (100)
11B | 4 | 3.1 | EN | 10216-3 P690QL2 |  | 101 | 700 | Smls. Tube> 1.6 (40) | ≤ 2.5 (65)
11B | 4 | 3.1 | EN | 10216-3 P690QL2 |  | 112 | 770 | Smls. Tube | ≤ 1.6 (40)
1 | 1 | 1.1 | EN | or SA/EN 10217-1 P235TR2 |  | 52 | 360 | E.R.W. Tube
5A | 1 | 5.2 | EN | or SA/EN 10222-2 11CrMo9-10...65 |  | 5 | 450 | Forging> 8 (200) | ≤ 20 (500)
5A | 1 | 5.2 | EN | or SA/EN 10222-2 11CrMo9-10...75 |  | 5 | 520 | Forging | ≤ 8 (200)
4 | 1 | 5.1 | EN | or SA/EN 10222-2 13CrMo4-5 |  | 61 | 420 | Forging> 10 (250) | ≤ 20 (500)
4 | 1 | 5.1 | EN | or SA/EN 10222-2 13CrMo4-5 |  | 64 | 440 | Forging | ≤ 10 (250)
1 | 1 | 1.2 | EN | or SA/EN 10222-2 P280GH...66 |  | 5 | 460 | Forging
1 | 2 | 1.2 | EN | or SA/EN 10222-2 P305GH |  | 71 | 490 | Forging
15E | 1 | 6.4 | EN | or SA/EN 10222-2 X10CrMoVNb9-1...91 |  | 5 | 630 | Forging
4 | 1 | 5.1 | GB | or SA/GB 713 15CrMoR |  | 64 | 440 | Plate> 4 (100) | ≤ 6 (150)
4 | 1 | 5.1 | GB | or SA/GB 713 15CrMoR...65 |  | 5 | 450 | Plate> 0.25 (6) | ≤ 4 (100)
1 | 1 | 1.1 | GB | or SA/GB 713 Q345R |  | 68 | 470 | Plate> 6 (150) | ≤ 10 (250)
1 | 1 | 1.2 | GB | or SA/GB 713 Q345R...69 |  | 5 | 480 | Plate> 4 (100) | ≤ 6 (150)
1 | 2 | 1.2 | GB | or SA/GB 713 Q345R |  | 71 | 490 | Plate> 1.4 (36) | ≤ 4 (100)
1 | 2 | 1.2 | GB | or SA/GB 713 Q345R...72 |  | 5 | 500 | Plate> 0.65 (16) | ≤ 1.4 (36)
1 | 2 | 1.2 | GB | or SA/GB 713 Q345R |  | 74 | 510 | Plate> 0.125 (3) | ≤ 0.65 (16)
1 | 2 | 1.2 | GB | or SA/GB 713 Q370R...75 |  | 5 | 520 | Plate> 1.4 (36) | ≤ 2.4 (60)
1 | 2 | 1.3 | GB | or SA/GB 713 Q370R |  | 77 | 530 | Plate> 0.375 (10) | ≤ 0.65 (16)
1 | 2 | 1.2 | GB | or SA/GB 713 Q370R |  | 77 | 530 | Plate> 0.65 (16) | ≤ 1.4 (36)
1 | 1 | 1.1 | IRAM/IAS | U 500-42 F-24...49 |  | 5 | 340 | Plate> 4 (100) | ≤ 6 (150)
1 | 1 | 1.1 | IRAM/IAS | U 500-42 F-24 |  | 52 | 360 | Plate, Sheet, Strip≥ 0.0625 (1.6) | ≤ 4 (100)
1 | 1 | 1.1 | IRAM/IAS | U 500-42 F-26 |  | 55 | 380 | Plate> 4 (100) | ≤ 6 (150)
1 | 1 | 1.1 | IRAM/IAS | U 500-42 F-26 |  | 58 | 400 | Plate, Sheet, Strip≥ 0.0625 (1.6) | ≤ 4 (100)
1 | 1 | 1.1 | IS | or SA/IS 2062 E250 A...59 |  | 5 | 410 | Plate, Bar, Shape
1 | 1 | 1.1 | IS | or SA/IS 2062 E250 B...59 |  | 5 | 410 | Plate, Bar, Shape
1 | 1 | 1.1 | IS | or SA/IS 2062 E250 C...59 |  | 5 | 410 | Plate, Bar, Shape
1 | 2 | 1.2 | JIS | or SA/JIS G3118 SGV480...70 |  | 5 | 485 | Plate
8 | 1 | 8.1 | JIS | or SA/JIS G4303 SUS 302 | S30200 | 5 | 515 | Bar, Shape
8 | 1 | 8.1 | JIS | or SA/JIS G4303 SUS 304 | S30400 | 5 | 515 | Bar, Shape
8 | 1 | 8.1 | JIS | or SA/JIS G4303 SUS 304L | S30403 | 5 | 485 | Bar, Shape
8 | 2 | 8.2 | JIS | or SA/JIS G4303 SUS 309S | S30908 | 5 | 515 | Bar, Shape
8 | 2 | 8.2 | JIS | or SA/JIS G4303 SUS 310S | S31008 | 5 | 515 | Bar, Shape
8 | 1 | 8.1 | JIS | or SA/JIS G4303 SUS 316 | S31600 | 5 | 515 | Bar, Shape
8 | 1 | 8.1 | JIS | or SA/JIS G4303 SUS 316L | S31603 | 5 | 485 | Bar, Shape
8 | 1 | 8.1 | JIS | or SA/JIS G4303 SUS 321 | S32100 | 5 | 515 | Bar, Shape
8 | 1 | 8.1 | JIS | or SA/JIS G4303 SUS 347 | S34700 | 5 | 515 | Bar, Shape
7 | 1 | 7.1 | JIS | or SA/JIS G4303 SUS 405 | S40500 | 60 | 415 | Bar, Shape
1 | 1 | 11.1 | MSS | SP-75 WPHY-42 |  | 60 | 415 | Smls. & Welded Fitting
1 | 1 | 11.1 | MSS | SP-75 WPHY-46 |  | 63 | 435 | Smls. & Welded Fitting
1 | 1 | 11.1 | MSS | SP-75 WPHY-52 |  | 66 | 455 | Smls. & Welded Fitting
1 | 2 | 11.1 | MSS | SP-75 WPHY-56 |  | 71 | 490 | Smls. & Welded Fitting
1 | 2 | 11.1 | MSS | SP-75 WPHY-60 |  | 75 | 515 | Smls. & Welded Fitting
1 | 2 | 11.1 | MSS | SP-75 WPHY-65 |  | 77 | 530 | Smls. & Welded Fitting
1 | 3 | 11.1 | MSS | SP-75 WPHY-70 |  | 82 | 565 | Smls. & Welded Fitting
10A | 1 | 4.1 | NF | or SA/NF A 36-215 P440 NJ4...91 |  | 5 | 630 | Plate
45 |  | 45 | A/SFA-5.9 | ER320 | N08021 | 80 | 550 | Weld Metal
45 |  | 45 | A/SFA-5.9 | ER320LR | N08022 | 75 | 515 | Weld Metal
45 |  | 45 | A/SFA-5.9 | ER383 | N08028 | 75 | 515 | Weld Metal
46 |  | 45 | A/SFA-5.9 | ER330 | N08331 | 75 | 515 | Weld Metal
45 |  | 8.2 | A/SFA-5.9 | ER385 | N08904 | 75 | 515 | Weld Metal
45 |  | 45 | A/SFA-5.9 | ER33-31 | R20033 | 105 | 725 | Weld Metal
8 | 1 | 8.1 | A/SFA-5.9 | ER16-8-2 | S16880 | 80 | 550 | Weld Metal
8 | 3 | 8.3 | A/SFA-5.9 | ER209 | S20980 | 100 | 690 | Weld Metal
8 | 3 | 8.3 | A/SFA-5.9 | ER219 | S21980 | 90 | 620 | Weld Metal
8 | 3 | 8.3 | A/SFA-5.9 | ER240 | S24080 | 100 | 690 | Weld Metal
8 | 3 | 8.3 | A/SFA-5.9 | ER307 | S30780 | 85 | 585 | Weld Metal
8 | 1 | 8.2 | A/SFA-5.9 | ER308 | S30880 | 80 | 550 | Weld Metal
8 | 1 | 8.2 | A/SFA-5.9 | ER308H | S30880 | 80 | 550 | Weld Metal
8 | 1 | 8.2 | A/SFA-5.9 | ER308Si | S30881 | 80 | 550 | Weld Metal
8 | 1 | 8.2 | A/SFA-5.9 | ER308Mo | S30882 | 80 | 550 | Weld Metal
8 | 1 | 8.2 | A/SFA-5.9 | ER308L | S30883 | 75 | 515 | Weld Metal
8 | 1 | 8.2 | A/SFA-5.9 | ER308LMo | S30886 | 75 | 515 | Weld Metal
8 | 1 | 8.2 | A/SFA-5.9 | ER308LSi | S30888 | 75 | 515 | Weld Metal
8 | 2 | 8.2 | A/SFA-5.9 | ER309 | S30980 | 80 | 550 | Weld Metal
8 | 2 | 8.2 | A/SFA-5.9 | ER309Si | S30981 | 80 | 550 | Weld Metal
8 | 2 | 8.2 | A/SFA-5.9 | ER309Mo | S30982 | 80 | 550 | Weld Metal
8 | 2 | 8.2 | A/SFA-5.9 | ER309L | S30983 | 75 | 515 | Weld Metal
8 | 2 | 8.2 | A/SFA-5.9 | ER309LMo | S30986 | 75 | 515 | Weld Metal
8 | 2 | 8.2 | A/SFA-5.9 | ER309LSi | S30988 | 75 | 515 | Weld Metal
8 | 2 | 8.2 | A/SFA-5.9 | ER310 | S31080 | 80 | 550 | Weld Metal
8 | 2 | 8.2 | A/SFA-5.9 | ER312 | S31380 | 95 | 655 | Weld Metal
8 | 1 | 8.1 | A/SFA-5.9 | ER316 | S31680 | 75 | 515 | Weld Metal
8 | 1 | 8.1 | A/SFA-5.9 | ER316H | S31680 | 75 | 515 | Weld Metal
8 | 3 | 8.2 | A/SFA-5.9 | ER316LMn | S31682 | 80 | 550 | Weld Metal
8 | 1 | 8.2 | A/SFA-5.9 | ER316L | S31683 | 70 | 485 | Weld Metal
8 | 1 | 8.1 | A/SFA-5.9 | ER316LSi | S31688 | 70 | 485 | Weld Metal
8 | 1 | 8.1 | A/SFA-5.9 | ER316Si | S31688 | 75 | 515 | Weld Metal
8 | 1 | 8.2 | A/SFA-5.9 | ER317 | S31780 | 80 | 550 | Weld Metal
8 | 1 | 8.2 | A/SFA-5.9 | ER317L | S31783 | 75 | 515 | Weld Metal
8 | 1 | 8.1 | A/SFA-5.9 | ER318 | S31980 | 80 | 550 | Weld Metal
10H | 1 | 10.2 | A/SFA-5.9 | ER2594 | S32750 | 110 | 760 | Weld Metal
8 | 1 | 8.2 | A/SFA-5.9 | ER347 | S34780 | 75 | 515 | Weld Metal
8 | 1 | 8.2 | A/SFA-5.9 | ER347Si | S34788 | 75 | 515 | Weld Metal
10H | 1 | 10.1 | A/SFA-5.9 | ER2209 | S39209 | 100 | 690 | Weld Metal
10H | 1 | 10.2 | A/SFA-5.9 | ER2553 | S39553 | 110 | 760 | Weld Metal
7 | 1 | 7.1 | A/SFA-5.9 | ER409 | S40900 | 65 | 450 | Weld Metal
7 | 1 | 7.1 | A/SFA-5.9 | ER409Nb | S40940 | 65 | 450 | Weld Metal
6 | 1 | 7.2 | A/SFA-5.9 | ER410 | S41080 | 75 | 515 | Weld Metal
6 | 4 | 7.2 | A/SFA-5.9 | ER410NiMo | S41086 | 110 | 760 | Weld Metal
7 | 2 | 7.1 | A/SFA-5.9 | ER430 | S43080 | 65 | 450 | Weld Metal
10H | 1 | 10.2 | A/SFA-5.9 | ER2307 | S82371 | 100 | 690 | Weld Metal
1 | 2 | 1.3 | A/SFA-5.18 | ER70S-8 |  | 70 | 485 | Weld Metal
1 | 2 | 1.3 | A/SFA-5.18 | ER70S-2 | K10726 | 70 | 485 | Weld Metal
1 | 2 | 1.3 | A/SFA-5.18 | ER70S-3 | K11022 | 70 | 485 | Weld Metal
1 | 2 | 1.3 | A/SFA-5.18 | ER70S-7 | K11125 | 70 | 485 | Weld Metal
1 | 2 | 1.3 | A/SFA-5.18 | ER70S-4 | K11132 | 70 | 485 | Weld Metal
1 | 2 | 1.3 | A/SFA-5.18 | ER70S-6 | K11140 | 70 | 485 | Weld Metal
9C | 1 | 9.2 | A/SFA-5.28 | ER70S-Ni4 |  | 70 | 485 | Weld Metal
4 | 1 | 5.1 | A/SFA-5.28 | ER80S-B2Mn |  | 80 | 550 | Weld Metal
4 | 1 | 5.1 | A/SFA-5.28 | ER80S-B2Si |  | 80 | 550 | Weld Metal
5A | 1 | 5.2 | A/SFA-5.28 | ER90S-B3Mn |  | 90 | 620 | Weld Metal
5A | 1 | 5.2 | A/SFA-5.28 | ER90S-B3MnSi |  | 90 | 620 | Weld Metal
5A | 1 | 5.2 | A/SFA-5.28 | ER90S-B3Si |  | 90 | 620 | Weld Metal
3 | 2 | 1.3 | A/SFA-5.28 | ER70S-A1 | K11235 | 75 | 515 | Weld Metal
1 | 3 | 9.1 | A/SFA-5.28 | ER80S-Ni1 | K11260 | 80 | 550 | Weld Metal
4 | 1 | 5.1 | A/SFA-5.28 | ER70S-B2L | K20500 | 75 | 515 | Weld Metal
4 | 1 | 5.1 | A/SFA-5.28 | ER80S-B2 | K20900 | 80 | 550 | Weld Metal
9A | 1 | 9.1 | A/SFA-5.28 | ER80S-Ni2 | K21240 | 80 | 550 | Weld Metal
5A | 1 | 5.2 | A/SFA-5.28 | ER80S-B3L | K30560 | 80 | 550 | Weld Metal
5A | 1 | 5.2 | A/SFA-5.28 | ER90S-B3 | K30960 | 90 | 620 | Weld Metal
9B | 1 | 9.2 | A/SFA-5.28 | ER80S-Ni3 | K31240 | 80 | 550 | Weld Metal